## Sheet1
KOH (g/l) | Na₃PO₄ (g/l) | Na₂SiO₃ (g/l) | Voltage (V) +ve | Voltage (V) -ve | Frequency (Hz) | Thickness Min (μm) | Thickness Max (μm) | Ra Value Min (μm) | Ra Value Max (μm) | Remark | Time (min) | polarity(unipolar-1/bipolar-2) | duty cycle +ve (%) | duty cycle -ve (%) | basic duty cycle (%) | initial current | final current
1 | 0 | 10 | 420 | 0 | 50 | 6 | 7 | 1.2 | 1.9 | Less Microhardness | 2 | 1 |  | 0 | 10 | 10 | 10
1 | 0 | 10 | 551 | 50 | 50 | 27 | 37 | 2.04 | 2.93 | Thickness more on mesh side | 20 | 2 | 60 | 20 | 50 | 15 | 10
1 | 0 | 10 | 600 | 50 | 50 | 33 | 72 | 5.28 | 5.57 |  | 20 | 2 | 60 | 20 | 50 | 23 | 20
1 | 0 | 10 | 650 | 0 | 50 | 80 | 82 | 10.643 | 10.643 |  | 20 | 1 |  | 0 | 50 | 30 | 15
1 | 0 | 10 | 500 | 50 | 50 | 25 | 37 | 4.8 | 5.86 | More Ra value | 60 | 2 | 60 | 20 | 50 | 6 | 3
1 | 0 | 10 | 500 | 0 | 50 | 25 | 37 | 4.08 | 4.86 |  | 60 | 1 |  | 0 | 60 | 7 | 2
1 | 0 | 10 | 500 | 50 | 50 | 21 | 37 | 3.84 | 5.78 |  | 15 | 2 | 60 | 20 | 50 | 6 | 3
1 | 0 | 10 | 500 | 0 | 50 | 27 | 31 | 4.04 | 4.15 |  | 15 | 1 |  | 0 | 50 | 7 | 3
1 | 0 | 10 | 550 | 50 | 50 | 28 | 31 | 3.4 | 3.9 |  | 10 | 2 | 60 | 20 | 50 | 8 | 6
1 | 0 | 10 | 550 | 50 | 50 | 20 | 24 | 3 | 3.1 |  | 5 | 2 | 60 | 20 | 50 | 10 | 6
1 | 0 | 10 | 500 | 50 | 50 | 22 | 26 | 2.8 | 2.9 |  | 10 | 2 | 60 | 20 | 50 | 8 | 5
1 | 0 | 10 | 500 | 50 | 50 | 22 | 24 | 3.18 | 4.3 | non mesh | 10 | 2 | 60 | 20 | 50 | 8 | 5
1 | 0 | 10 | 600 | 50 | 50 | 21 | 28 | 2.28 | 3.76 | Mesh side higher | 5 | 2 | 60 | 20 | 50 | 12 | 9
1 | 0 | 10 | 600 | 50 | 50 | 25 | 32 | 4.44 | 5.4 |  | 10 | 2 | 60 | 20 | 50 | 12 | 9
1 | 0 | 10 | 650 | 100 | 50 | 28 | 30 | 2.55 | 2.58 | Thickness less | 10 | 2 | 60 | 20 | 50 | 16 | 12
1 | 0 | 10 | 650 | 100 | 50 | 21 | 28 | 2.568 | 3.8 |  | 5 | 2 | 60 | 20 | 50 | 17
1 | 0 | 10 | 650 | 100 | 50 | 21 | 28 | 3.31 | 3.87 |  | 10 | 2 | 60 | 20 | 50 | 18
1 | 0 | 10 | 550 | 50 | 50 | 27 | 34 | 4.2 | 4.6 |  | 20 | 2 | 70 | 20 | 70 | 8 | 5
1 | 0 | 10 | 450 | 0 | 50 | 18 | 25 | 2.8 | 4 |  | 20 | 1 |  | 0 | 80 | 4 | 3
1 | 0 | 10 | 475 | 0 | 50 | 23 | 28 | 3.06 | 4.08 |  | 20 | 1 |  | 0 | 80 | 7 | 3
1 | 0 | 10 | 525 | 0 | 50 | 28 | 42 | 3.7 | 5.4 |  | 20 | 1 |  | 0 | 80 | 6 | 3
1 | 0 | 10 | 600 | 50 | 100 | 23 | 38 | 4.469 | 5.394 |  | 20 | 2 | 60 | 20 | 50 | 12 | 9
1 | 0 | 10 | 600 | 0 | 200 | 29 | 36 | 3.68 | 4.8 |  | 20 | 1 |  | 0 | 50 | 11 | 9
1 | 0 | 10 | 600 | 0 | 500 | 26 | 31 | 4.17 | 5.564 |  | 20 | 1 |  | 0 | 50 | 12 | 9
1 | 0 | 10 | 600 | 50 | 50 | 16 | 20 | 2.68 | 2.8 |  | 4 | 2 | 60 | 20 | 50 | 13 | 9
1 | 0 | 10 | 600 | 0 | 1000 | 22 | 35 | 3.665 | 4.586 |  | 20 | 1 |  | 0 | 50 | 13 | 9
1 | 0 | 10 | 600 | 50 | 1500 | 19 | 24 | 3.46 | 4.3 |  | 20 | 2 | 60 | 20 | 50 | 15 | 13
1 | 0 | 10 | 600 | 50 | 2000 | 19 | 24 | 3.242 | 6.3 |  | 20 | 2 | 60 | 20 | 50
1 | 0 | 10 | 650 | 50 | 50 | 15 | 28 | 1.84 | 2.17 |  | 3 | 2 | 60 | 20 | 50 | 17 | 14
1 | 0 | 10 | 700 | 50 | 50 | 15 | 29 | 1.77 | 2.357 |  | 3 | 2 | 60 | 20 | 50 | 23 | 19
1 | 0 | 10 | 450 | 100 | 50 | 10 | 12 | 1.138 | 1.85 |  | 60 | 2 | 60 | 20 | 30 | 4 | 2
1 | 0 | 10 | 550 | 100 | 50 | 20 | 30 | 3.521 | 3.619 |  | 30 | 2 | 60 | 20 | 30 | 8 | 6
1 | 0 | 10 | 600 | 0 | 50 | 15 | 24 | 2.042 | 2.828 |  | 30 | 1 |  | 0 | 20 | 6 | 5
1 | 0 | 10 | 650 | 0 | 50 | 12 | 22 | 2.59 | 3.36 |  | 30 | 1 |  | 0 | 20 | 5 | 3
1 | 0 | 10 | 650 | 50 | 50 | 46 | 54 | 3.027 | 6.55 |  | 4.5 | 2 | 80 | 20 | 50 | 20 | 15
1 | 0 | 10 | 650 | 50 | 50 | 22 | 38 | 2.725 | 3.549 |  | 3 | 2 | 80 | 20 | 80 | 23 | 16
1 | 0 | 10 | 650 | 50 | 50 | 23 | 29 | 2.4557 | 3.069 |  | 2.5 | 2 | 80 | 20 | 50 | 23 | 17
1 | 0 | 10 | 600 | 50 | 50 | 20 | 28 | 2.357 | 2.953 |  | 3 | 2 | 80 | 20 | 80 | 20 | 16
1 | 0 | 10 | 550 | 50 | 50 | 15 | 22 | 2.004 | 2.914 |  | 3 | 2 | 80 | 20 | 80 | 15 | 12
1 | 0 | 10 | 600 | 50 | 50 | 19 | 24 | 2.44 | 2.971 |  | 3 | 2 | 80 | 20 | 80 | 22 | 18
1 | 0 | 10 | 550 | 50 | 50 | 8 | 16 | 1.123 | 1.786 |  | 3 | 2 | 80 | 20 | 20 | 6 | 5
1 | 0 | 10 | 550 | 50 | 50 | 3 | 10 | 0.974 | 2.709 |  | 3 | 2 | 20 | 20 | 80 | 6 | 5
1 | 0 | 10 | 550 | 0 | 50 | 8 | 12 | 1.335 | 3.027 |  | 3 | 1 | 20 | 0 | 80 | 6 | 4
1 | 0 | 10 | 600 | 50 | 50 | 26 | 56 | 4.868 | 7.304 |  | 20 | 2 | 60 | 20 | 60 | 16 | 11
1 | 0 | 10 | 600 | 50 | 50 | 22 | 34 | 3.673 | 4.899 |  | 10 | 2 | 60 | 20 | 60 | 16 | 11
1 | 0 | 10 | 550 | 100 | 50 | 25 | 33 | 3.838 | 4.74 |  | 30 | 2 | 60 | 20 | 60 | 12 | 8
1 | 0 | 10 | 550 | 50 | 50 | 20 | 31 | 3.102 | 3.954 |  | 10 | 2 | 60 | 20 | 40 | 10 | 6
1 | 0 | 10 | 550 | 50 | 50 | 24 | 33 | 3.662 | 5.026 |  | 20 | 2 | 80 | 20 | 80 | 13
1 | 0 | 10 | 600 | 50 | 50 | 22 | 33 | 3.673 | 5.661 |  | 20 | 2 | 60 | 20 | 60 | 16 | 11
1 | 0 | 10 | 600 | 50 | 50 | 27 | 33 | 4.002 | 4.696 |  | 20 | 2 | 60 | 20 | 60 | 16
1 | 0 | 10 | 650 | 50 | 50 | 34 | 54 | 4.644 | 6.539 |  | 10 | 2 | 60 | 20 | 60 | 18 | 12
1 | 0 | 10 | 600 | 0 | 50 | 60 | 70 | 6.01 | 6.073 |  | 10 | 1 |  | 0 |  | 13 | 10
1 | 0 | 10 | 150 | 0 | 50 | 2 | 7 | 0.471 | 0.716 | green color | 60 | 1 | 20 | 0 | 50 | 10 | 2
1 | 0 | 10 | 250 | 0 | 50 | 2 | 6 | 1.341 | 1.503 | grey color | 30 | 1 | 20 | 0 | 50 | 10 | 2
1 | 0 | 10 | 300 | 0 | 50 | 2 | 7 | 0.448 | 0.584 | smoke grey color | 30 | 1 | 20 | 0 | 50 | 10 | 2
1 | 0 | 10 | 350 | 0 | 50 | 10 | 13 | 0.401 | 0.906 | yellow and grey patches | 30 | 1 | 20 | 0 | 50 | 10 | 2
1 | 0 | 10 | 400 | 0 | 50 | 9 | 11 | 1.469 | 2.215 | Yellow patches | 10 | 1 | 20 | 0 | 50 | 10 | 2
1 | 0 | 10 | 400 | 0 | 50 | 3 | 6 | 1.471 | 2.401 | grey color patch | 10 | 1 | 20 | 0 | 50 | 10 | 2
1 | 0 | 10 | 450 | 0 | 50 | 4 | 13 | 1.601 | 2.007 | yellow and grey patches | 10 | 1 | 20 | 0 | 50 | 10 | 2
1 | 0 | 10 | 500 | 0 | 50 | 9 | 14 | 1.57 | 1.774 | yellow and grey patches | 10 | 1 | 20 | 0 | 50 | 10 | 2
1 | 0 | 10 | 550 | 0 | 50 | 4 | 18 | 1.829 | 5.97 | yellow and grey patches | 10 | 1 | 20 | 0 | 50 | 10 | 2
1 | 0 | 10 | 400 | 0 | 50 | 9 | 13 | 0.766 | 0.898 | Yellow patches | 60 | 1 | 20 | 0 | 50 | 10 | 2
1 | 0 | 10 | 400 | 0 | 50 | 2 | 6 | 0.456 | 0.556 | grey color | 60 | 1 | 20 | 0 | 50 | 10 | 2
1 | 0 | 10 | 300 | 0 | 50 | 11 | 12 | 0.865 | 1.693 | yellow color | 60 | 1 | 20 | 0 | 50 | 10 | 2
1 | 0 | 10 | 300 | 0 | 50 | 2 | 4 | 0.693 | 1.159 | grey color | 60 | 1 | 20 | 0 | 50 | 10 | 2
1 | 0 | 10 | 300 | 0 | 50 | 12 | 17 | 0.751 | 1.153 | Mesh side/almost yellow color | 10 | 1 | 20 | 0 | 50 | 10 | 2
1 | 0 | 10 | 300 | 0 | 50 | 2 | 5 | 0.592 | 0.819 | non mesh Mostly grey | 10 | 1 | 20 | 0 | 50 | 10 | 2
1 | 0 | 10 | 300 | 0 | 50 | 9 | 14 | 1.214 | 1.259 | non mesh Yellow | 10 | 1 | 20 | 0 | 50 | 10 | 2
1 | 0 | 10 | 300 | 0 | 50 | 11 | 14 | 0.889 | 0.914 | mesh side yellow color | 30 | 1 | 20 | 0 | 50 | 10 | 2
1 | 0 | 10 | 300 | 0 | 50 | 2 | 5 | 0.395 | 0.587 | mesh side grey color | 30 | 1 | 20 | 0 | 50 | 10 | 2
1 | 0 | 10 | 300 | 0 | 50 | 3 | 6 | 1.001 | 1.218 | non mesh side mostly grey | 30 | 1 | 20 | 0 | 50 | 10 | 2
1 | 0 | 10 | 300 | 0 | 50 | 11 | 16 | 0.855 | 1.245 | mosly yellow | 30 | 1 | 20 | 0 | 50 | 10 | 2
1 | 0 | 10 | 300 | 0 | 50 | 2 | 3 | 0.907 | 1.894 | small part grey, mostly yellow | 30 | 1 | 20 | 0 | 50 | 10 | 2
1 | 0 | 10 | 350 | 0 | 50 | 11 | 16 | 0.839 | 1.253 | Yellow & side slight grey | 30 | 1 | 20 | 0 | 50 | 10 | 2
1 | 0 | 10 | 400 | 0 | 50 | 11 | 14 | 2.019 | 2.677 | Yellow & slightly burnt sides rough | 10 | 1 | 20 | 0 | 50 | 10 | 2
1 | 0 | 10 | 400 | 0 | 50 | 12 | 14 | 0.86 | 1.071 | Yellow & slightly burnt smooth | 10 | 1 | 20 | 0 | 50 | 10 | 2
1 | 0 | 2 | 450 | 50 | 50 | 15 | 23 | 0.605 | 2.307 |  | 10 | 2 | 70 | 20 | 50 | 13 | 6
1 | 0 | 2 | 450 | 50 | 50 | 16 | 21 | 0.688 | 1.817 |  | 10 | 2 | 50 | 20 | 50 | 8 | 2
1 | 0 | 4 | 450 | 50 | 50 | 18 | 22 | 1.782 | 2.803 |  | 10 | 2 | 70 | 20 | 50 | 21 | 2
1 | 0 | 5 | 450 | 50 | 50 | 10 | 42 | 0.769 | 3.534 |  | 10 | 2 | 70 | 20 | 50 | 21 | 2
1 | 0 | 5 | 450 | 50 | 50 | 15 | 23 | 0.901 | 2.786 |  | 5 | 2 | 50 | 20 | 50 | 16 | 6
0 | 0 | 5 | 450 | 50 | 50 | 24 | 31 | 0.9 | 2.6 |  | 10 | 2 | 70 | 20 | 50 | 17 | 5
1 | 0 | 4 | 450 | 50 | 50 | 22 | 44 | 1.02 | 2.915 |  | 10 | 2 | 70 | 20 | 50 | 17 | 5
1 | 0 | 5 | 550 | 0 | 50 | 27 | 37 | 2.042 | 3.453 |  | 20 | 1 |  | 0 | 30 | 15
1 | 0 | 5 | 450 | 100 | 50 | 10 | 12 | 1.138 | 1.85 |  | 60 | 2 | 60 | 20 | 30 | 20 | 5
1 | 0 | 5 | 600 | 0 | 50 | 15 | 24 | 2.042 | 2.828 |  | 30 | 1 | 60 | 0 | 20 | 20
1 | 0 | 5 | 650 | 50 | 50 | 22 | 38 | 2.725 | 3.549 |  | 3 | 2 | 80 | 20 | 80 | 20 | 5
1 | 0 | 5 | 650 | 50 | 50 | 23 | 29 | 2.4557 | 3.069 |  | 2.5 | 2 | 80 | 20 | 50 | 20 | 5
1 | 0 | 5 | 600 | 50 | 50 | 20 | 28 | 2.357 | 2.953 |  | 3 | 2 | 80 | 20 | 80 | 20 | 5
1 | 0 | 5 | 550 | 50 | 50 | 8 | 16 | 1.123 | 1.786 |  | 3 | 2 | 80 | 20 | 20 | 25 | 5
1 | 0 | 10 | 600 | 50 | 50 | 26 | 37 | 4.099 | 5.865 |  | 30 | 2 | 60 | 20 | 60 | 14 | 11
1 | 0 | 10 | 600 | 50 | 50 | 27 | 41 | 4.439 | 5.388 |  | 10 | 2 | 80 | 20 | 60 | 18
1 | 0 | 10 | 600 | 50 | 50 | 45 | 78 | 5.83 | 6.781 |  | 30 | 2 | 80 | 20 | 60
1 | 0 | 10 | 600 | 0 | 200 | 23 | 31 | 3.248 | 4.389 |  |  | 1 | 80 | 0 | 60 | 14 | 11
1 | 0 | 10 | 600 | 50 | 50 | 29 | 50 | 5.048 | 8.293 |  | 15 | 2 | 80 | 20 | 60 | 18
1 | 0 | 10 | 550 | 0 | 50 | 46 | 74 | 5.401 | 10.136 |  | 30 | 1 | 70 | 0 | 50 | 11 | 5
1 | 0 | 10 | 600 | 50 | 50 | 40 | 80 | 6.208 | 6.794 |  | 20 | 2 | 60 | 20 | 50 | 13 | 7
1 | 0 | 10 | 550 |  | 50 | 28 | 33 | 3.367 | 4.532 |  | 17.5 | 2 | 70 | 20 | 50 | 10 | 7
1 | 0 | 10 | 600 | 50 | 50 | 48 | 80 | 5.739 | 7.425 |  | 20 | 2 | 60 | 20 | 50 | 13
1 | 0 | 2 | 600 | 50 | 50 | 15 | 23 | 1.5 | 2.2 | Non conductivity | 20 | 2 | 60 | 20 | 50 | 9 | 6
1 | 0 | 2 | 600 | 50 | 50 | 21 | 26 | 3.903 | 4.902 | Non conductivity | 60 | 2 | 70 | 20 | 60 | 9
1 | 0 | 2 | 600 | 50 | 50 |  |  |  |  | Non conductivity, sample failed | 15 | 2 | 70 | 20 | 50 | 11 | 2
2 | 0 | 4 | 600 | 50 | 50 | 11 | 23 | 2.917 | 3.91 |  | 15 | 2 | 60 | 20 | 50 | 10 | 7
1 | 0 | 5 | 600 | 50 | 50 | 30 | 40 | 2.807 | 4.012 |  | 20 | 2 | 60 | 20 | 50 | 16 | 5
0 | 0 | 5 | 600 | 50 | 50 | 25 | 35 | 1.294 | 3.035 |  | 20 | 2 | 60 | 20 | 50 | 13 | 7
1 | 0 | 4 | 600 | 50 | 50 | 30 | 35 | 2.301 | 3.162 |  | 20 | 2 | 60 | 20 | 50 | 16 | 8
1 | 0 | 6 | 600 | 50 | 50 | 43 | 54 | 3.894 | 4.5 | microhardness achieved 60HRC | 20 | 2 | 60 | 20 | 50 | 19 | 10
1 | 0 | 6 | 600 | 50 | 50 | 26 | 40 | 2.66 | 3.59 |  | 10 | 2 | 60 | 20 | 50 | 26 | 10
1 | 0 | 6 | 550 | 50 | 50 | 37 | 47 | 3.37 | 4 |  | 40 | 2 | 60 | 20 | 50 | 12 | 6
1 | 0 | 6 | 650 | 50 | 50 | 21 | 31 | 2.2 | 2.4 |  | 5 | 2 | 60 | 20 | 50 | 30 | 11
1 | 0 | 6 | 600 | 50 | 50 | 26 | 33 | 2.963 | 4.429 |  | 20 | 2 | 60 | 20 | 50 | 16 | 11
1 | 0 | 6 | 600 | 50 | 50 | 24 | 29 | 3.015 | 3.885 |  | 15 | 2 | 60 | 20 | 50 | 15 | 20
1 | 0 | 6 | 600 | 50 | 50 | 22 | 28 | 3.114 | 3.835 |  | 10 | 2 | 60 | 20 | 50 | 15 | 13
1 | 0 | 6 | 500 | 50 | 50 | 21 | 26 | 1.98 | 2.65 |  | 10 | 2 | 80 | 20 | 70 | 6 | 2
1 | 0 | 6 | 500 | 50 | 50 | 27 | 28 | 2.736 | 2.736 | Change roughness value | 7 | 2 | 80 | 20 | 70 | 11 | 6
1 | 0 | 8 | 550 | 50 | 50 | 80 | 98 | 11.82 | 11.82 | roughness value very high, weight reduced as well | 15 | 2 | 60 | 20 | 50 | 18 | 8
1 | 0 | 8 | 550 | 50 | 50 | 15 | 25 | 0.96 | 1 |  | 3 | 2 | 60 | 20 | 20 | 25 | 5
1 | 0 | 8 | 550 | 50 | 50 | 30 | 35 | 2.2 | 2.9 |  | 3 | 2 | 60 | 20 | 50 | 30 | 5
1 | 0 | 8 | 550 | 50 | 50 | 15 | 25 | 0.96 | 2.23 |  | 3 | 2 | 60 | 20 | 50
1 | 0 | 8 | 550 |  | 50 | 22 | 28 | 2.1 | 2.45 |  | 5 |  |  | 0
1 | 0 | 8 | 550 | 0 | 50 | 54 | 60 | 3.395 | 3.395 | roughness too high, so repeated process with new solution, vol fluctuation visualised, arc formation uneven | 5 | 1 |  | 0
1 | 0 | 8 | 500 | 50 | 50 | 8 | 10 | 1.199 | 1.972 | surface roughness less, thickness also less | 5 | 2 | 60 | 20 | 50 | 16 | 5
1 | 0 | 8 | 550 | 50 | 50 | 13 | 15 | 1.38 | 1.428 |  | 5 | 2 | 60 | 20 | 50 | 20
1 | 0 | 8 | 600 | 50 | 50 | 5 | 9 | 0.928 | 1.382 | too much sound, operation aborted | 1.5 | 2 | 60 | 20 | 50 | 35
1 | 0 | 8 | 550 | 50 | 50 | 18 | 20 | 1.658 | 1.945 |  | 10 | 2 | 60 | 20 | 50 | 27
1 | 0 | 8 | 500 | 50 | 50 | 15 | 17 |  |  |  | 10 | 2 | 60 | 20 | 50 | 12 | 5
1 | 0 | 8 | 500 | 50 | 50 | 16 | 20 | 1.7 | 2 | mostly RA value was 1.86 | 20 | 2 | 60 | 20 | 50 | 15 | 6
1 | 0 | 8 | 500 | 50 | 50 | 15 | 16 | 1.4 | 1.6 |  | 10 | 2 | 60 | 20 | 50 | 26 | 13
1 | 0 | 8 | 500 | 50 | 50 | 32 | 35 | 2.9 | 3.6 |  | 20 | 2 | 60 | 20 | 50 | 29 | 12
1 | 0 | 8 | 500 | 50 | 50 | 24 | 30 | 1.7 | 1.8 |  | 20 | 2 | 60 | 20 | 50 | 32 | 12
1 | 0 | 8 | 500 | 50 | 50 | 20 | 25 | 1.5 | 1.6 |  | 15 | 2 | 60 | 20 | 50 | 27 | 12
1 | 0 | 8 | 500 | 50 | 50 | 45 | 50 | 4.5 | 4.5 | Thickness more due to previous anodization and deanodization process | 20 | 2 | 60 | 20 | 50 | 14 | 5
1 | 0 | 8 | 500 | 50 | 50 | 18 | 20 | 1.7 | 1.8 |  | 20 | 2 | 60 | 20 | 50 | 21 | 8
1 | 0 | 8 | 500 | 50 | 50 | 22 | 25 | 3.42 | 3.89 |  | 20 | 2 | 60 | 20 | 50 | 14
1 | 0 | 8 | 500 | 50 | 50 | 34 | 42 | 2.016 | 2.495 |  | 20 | 2 | 60 | 20 | 50 | 27 | 11
1 | 0 | 8 | 500 | 50 | 50 | 18 | 29 | 3.38 | 4.46 | final thickness(20-25), but precise(18-29) | 20 | 2 | 60 | 20 | 50 | 6 | 4
1 | 0 | 8 | 500 | 50 | 50 | 17 | 26 | 2.66 | 2.96 |  | 10 | 2 | 60 | 20 | 50 | 9 | 4
1 | 0 | 8 | 550 | 50 | 50 | 18 | 28 | 3.38 | 3.86 |  | 20 | 2 | 60 | 20 | 50 | 13 | 8
1 | 0 | 8 | 550 | 50 | 50 | 19 | 23 | 2.85 | 2.95 | pickling left some arc patches, these patches reddened after MAO process due to copper withdrawal | 10 | 2 | 60 | 20 | 50 | 13 | 8
1 | 0 | 8 | 550 | 50 | 50 | 16 | 20 | 2.22 | 2.65 |  | 5 | 2 | 60 | 20 | 50 | 13 | 9
1 | 0 | 8 | 550 | 50 | 50 | 23 | 32 | 2.846 | 3.444 |  |  | 2 | 60 | 20 | 50 | 11 | 6
2 | 0 | 8 | 500 | 50 | 50 | 17 | 19 | 1.556 | 1.736 |  | 15 | 2 | 60 | 20 | 50 | 35 | 5
2 | 0 | 8 | 500 | 50 | 50 | 16 | 18 | 1.53 | 1.849 |  | 15 | 2 | 60 | 20 | 50 | 22 | 16
2 | 0 | 8 | 500 | 50 | 50 | 14 | 22 | 3.47 | 4.3 | Power failure at 29 mins | 29 | 2 | 60 | 20 | 50 | 12 | 6
2 | 0 | 8 | 500 | 50 | 50 | 17 | 20 | 2.8 | 3.5 |  | 15 | 2 | 60 | 20 | 50 | 12 | 8
2 | 0 | 8 | 500 | 50 | 50 | 16 | 18 | 3.076 | 3.77 |  | 15 | 2 | 70 | 20 | 70 | 12 | 6
1 | 0 | 10 | 500 | 50 | 50 | 16 | 21 | 1.421 | 1.631 |  | 15 | 2 | 60 | 20 | 50 | 11 | 6
1 | 0 | 10 | 550 | 50 | 50 | 43 | 56 | 4.34 | 4.94 |  | 30 | 2 | 60 | 20 | 50 | 16 | 6
1 | 0 | 10 | 550 | 50 | 50 | 44 | 54 | 3.5 | 3.9 |  | 25 | 2 | 60 | 20 | 50 | 16 | 6
1 | 0 | 10 | 550 | 50 | 50 | 21 | 23 | 2.2 | 2.41 | Power problem, process stopped | 10 | 2 | 60 | 20 | 50 | 14 | 8
1 | 0 | 10 | 550 | 50 | 50 | 43 | 50 | 3.7 | 4.4 |  | 25 | 2 | 60 | 20 | 50 | 22 | 9
1 | 0 | 10 | 550 | 50 | 50 | 16 | 21 | 3.4 | 3.7 |  | 20 | 2 | 60 | 20 | 50 | 12 | 7
1 | 0 | 10 | 550 | 50 | 50 | 22 | 29 | 3.5 | 4.6 |  | 20 | 2 | 60 | 20 | 50 | 11 | 7
1 | 0 | 10 | 550 | 50 | 50 | 22 | 29 | 4.1 | 4.7 |  | 20 | 2 | 60 | 20 | 50 | 11 | 7
1 | 0 | 10 | 550 | 50 | 50 | 15 | 28 | 1.291 | 1.292 |  | 20 | 2 | 60 | 20 | 50
1 | 0 | 10 | 550 | 50 | 50 | 15 | 26 | 1.109 | 1.162 |  | 20 | 2 | 60 | 20 | 50
1 | 0 | 10 | 550 | 50 | 50 | 54 | 64 | 6.7 | 7.2 |  | 20 | 2 | 60 | 20 | 50 | 18 | 7
1 | 0 | 10 | 550 | 50 | 50 | 50 | 62 | 7 | 7.3 |  | 20 | 2 | 60 | 20 | 50 | 18 | 7
1 | 0 | 10 | 550 | 50 | 50 | 44 | 50 | 4.35 | 4.88 | top coat process Zn-Al flake coating to reduce RA | 20 | 2 | 60 | 20 | 50 | 20 | 8
1 | 0 | 10 | 550 | 50 | 50 | 25 | 33 | 3 | 3.6 | color white, top coat process of Zn-Al | 15 | 2 | 60 | 20 | 50 | 22 | 14
1 | 0 | 10 | 550 | 50 | 50 | 39 | 54 | 4.9 | 5.4 | color white, top coat process of Zn-Al | 20 | 2 | 60 | 20 | 50 | 20 | 8
1 | 0 | 10 | 550 | 50 | 50 | 58 | 76 | 7.51 | 8.93 |  | 60 | 2 | 60 | 20 | 50 | 20 | 9
1 | 0 | 10 | 550 | 50 | 50 | 82 | 112 | 7.4 | 9.9 | grey color, top coat done on next process | 60 | 2 | 60 | 20 | 50 | 16 | 5
1 | 0 | 10 | 550 | 50 | 50 | 94 | 116 | 7.66 | 8.5 | grey color, top coat done on next process | 60 | 2 | 60 | 20 | 50 | 17 | 5
1 | 0 | 10 | 550 | 50 | 50 | 57 | 57 | 5.096 | 6.802 |  | 20 | 2 | 60 | 20 | 50 | 22 | 10
1 | 0 | 10 | 550 | 50 | 50 | 63 | 63 | 4.89 | 6.94 |  | 20 | 2 | 60 | 20 | 50 | 22 | 10
1 | 0 | 10 | 500 | 50 | 50 | 15 | 15 |  |  |  | 5 | 2 | 60 | 20 | 50 | 22 | 10
1 | 0 | 10 | 500 | 50 | 50 | 45 | 45 | 1.94 | 2.75 |  | 5 | 2 | 60 | 20 | 50
1 | 0 | 10 | 550 | 0 | 50 | 22 | 33 | 4.046 | 4.725 |  | 30 | 1 |  | 0 | 80 | 35 | 13
1 | 0 | 10 | 550 | 0 | 50 | 96 | 108 | 6.99 | 9.29 |  | 30 | 1 | 80 | 0 | 80 | 25 | 7
1 | 0 | 10 | 550 | 100 | 50 | 23 | 24 | 5.5 | 6.9 |  | 30 | 2 | 80 | 20 | 80 | 16 | 15
1 | 0 | 10 | 650 | 100 | 50 | 180 | 250 |  |  | one side of sample eroded and roughness very high so RA not checked | 120 | 2 | 50 | 20 | 40 | 19 | 7
1 | 0 | 10 | 500 | 100 | 50 |  |  |  |  | Power failure problem |  | 2 | 50 | 20 | 40
2 | 0 | 20 | 450 | 100 | 50 | 20 | 22 | 1.61 | 2 |  | 20 | 2 | 80 | 20 | 80 | 21 | 4
2 | 0 | 20 | 500 | 100 | 50 | 54 | 66 | 4.92 | 5.45 |  | 20 | 2 | 80 | 20 | 80 | 23 | 8
2 | 0 | 20 | 550 | 100 | 50 | 84 | 104 | 5.82 | 8.14 | time reduced to 10 min instead of 20 as massive sound of spark came | 10 | 2 | 80 | 20 | 80 | 35 | 28
2 | 0 | 20 | 500 | 100 | 50 | 64 | 82 | 6.8 | 7.5 | roughness value- much higher order and some places bubbling observed; powdery coating observed and coming out- reason might be solution being aged | 20 | 2 | 80 | 20 | 80 | 26 | 6
1 | 0 | 10 | 550 | 100 | 50 | 40 | 49 | 4.83 | 7.55 |  | 20 | 2 | 80 | 20 | 80 | 30 | 15
1 | 0 | 10 | 500 | 100 | 50 | 28 | 35 | 2.3 | 5.4 |  | 20 | 2 | 80 | 20 | 80 | 24 | 8
1 | 0 | 10 | 500 | 100 | 50 | 22 | 31 | 4.02 | 4.82 |  | 20 | 2 | 80 | 20 | 80 | 25 | 9
1 | 0 | 10 | 500 | 100 | 50 | 20 | 32 | 3.2 | 3.76 |  | 20 | 2 | 80 | 20 | 80 | 24 | 9
1 | 0 | 10 | 475 | 100 | 50 | 43 | 47 | 4.8 | 5.8 | vol ranging(450-500) | 20 | 2 | 80 | 20 | 80 | 22 | 30
1 | 0 | 10 | 475 | 100 | 50 | 17 | 22 | 4 | 4.6 | vol ranging(450-500) | 17 | 2 | 80 | 20 | 80 | 31 | 18
1 | 0 | 10 | 475 | 100 | 50 | 43 | 49 | 4.3 | 5.2 | vol ranging(450-500) | 20 | 2 | 80 | 20 | 80 | 30 | 16
1 | 0 | 10 | 475 | 100 | 50 | 40 | 48 | 4.2 | 5.1 | vol ranging(450-500) | 20 | 2 | 80 | 20 | 80 | 31 | 18
1 | 0 | 10 | 475 | 100 | 50 | 40 | 47 | 4.4 | 5 | vol ranging(450-500) | 17 | 2 | 80 | 20 | 80 | 32 | 22
1 | 0 | 10 | 475 | 100 | 50 | 19 | 28 | 5.1 | 5.3 | vol ranging(450-500) | 17 | 2 | 80 | 20 | 80 | 33 | 21
1 | 0 | 10 | 500 | 100 | 50 | 31 | 34 |  |  |  | 20 | 2 | 80 | 20 | 80 | 31 | 10
1 | 0 | 10 | 450 | 100 | 50 | 22 | 27 | 4.6 | 4.9 |  | 15 | 2 | 80 | 20 | 80 | 33 | 22
1 | 0 | 10 | 475 | 100 | 50 | 41 | 48 | 5.1 | 5.4 | vol ranging(450-500) | 15 | 2 | 80 | 20 | 80 | 33 | 22
1 | 0 | 10 | 475 | 100 | 50 | 42 | 47 | 5.3 | 5.5 | vol ranging(450-500) | 17 | 2 | 80 | 20 | 80 | 32 | 22
1 | 0 | 10 | 475 | 100 | 50 | 25 | 27 | 4.6 | 5.2 | vol ranging(450-500) | 17 | 2 | 80 | 20 | 80 | 32 | 22
1 | 0 | 10 | 500 | 100 | 50 | 14 | 18 | 10.08 | 14.81 |  | 10 | 2 | 80 | 20 | 80 | 33
1.5 | 0 | 10 | 550 | 5 | 50 | 0 | 0 |  |  |  | 2 | 2 | 50 | 5 | 50 | 2
1.5 | 0 | 15 | 550 | 5 | 50 | 0 | 0 |  |  | no coating | 2 | 2 | 80 | 5 | 80 | 25
1.5 | 0 | 15 | 550 | 5 | 50 | 0 | 0 |  |  | no coating | 2 | 2 | 80 | 5 | 80 | 22
1 | 0 | 10 | 550 | 100 | 50 | 0 | 0 |  |  | no coating, suggested to make 2:10 ratio solution and repeat the test | 15 | 2 | 80 | 20 | 80 | 22 | 10
2 | 0 | 10 | 550 | 100 | 50 | 0 | 0 |  |  | non adherent coating | 10 | 2 | 80 | 20 | 80 | 22
5 | 0 | 15 | 550 | 100 | 50 | 0 | 0 |  |  | no coating | 5 | 2 | 80 | 20 | 60 | 39 | 20
5 | 0 | 15 | 450 | 100 | 50 | 0 | 0 |  |  | no coating | 3 | 2 | 80 | 20 | 60 | 42 | 20
5 | 0 | 15 | 500 | 100 | 50 | 0 | 0 |  |  | no coating | 2 | 2 | 80 | 20 | 60
5 | 0 | 10 | 500 | 100 | 50 | 11 | 14 |  |  | before MAO surface cleaning to be done | 2 | 2 | 60 | 20 | 50 | 36 | 15
5 | 0 | 10 | 500 | 100 | 50 | 8 | 12 |  |  | coating observed, same process to be repeated | 2 | 2 | 60 | 20 | 50 | 36 | 15
5 | 0 | 10 | 500 | 100 | 50 | 18 | 24 |  |  | same process(after buffing and pickling) | 2 | 2 | 60 | 20 | 50 | 36 | 15
5 | 0 | 10 | 500 | 100 | 50 | 16 | 23 |  |  | same parameters coating observed | 2 | 2 | 60 | 20 | 50 | 36 | 15
5 | 0 | 10 | 550 | 100 | 50 | 0 | 0 |  |  | no coating(coating is rough & easily peelable) | 2 | 2 | 60 | 20 | 50 | 36 | 15
1 | 0 | 10 | 550 | 50 | 50 | 0 | 0 |  |  | no coating | 2 | 2 | 60 | 20 | 50 | 30 | 15
5 | 0 | 10 | 475 | 50 | 50 | 12 | 14 |  |  | coating observed | 3 | 2 | 60 | 20 | 50
5 | 0 | 10 | 475 | 50 | 50 | 15 | 24 |  |  | same parameters, coating observed | 5 | 2 | 60 | 20 | 50
5 | 0 | 10 | 450 | 50 | 50 | 0 | 0 |  |  | no coating | 3 | 2 | 60 | 20 | 50
5 | 0 | 10 | 400 | 50 | 50 | 0 | 0 |  |  | no coating | 3 | 2 | 60 | 20 | 50
5 | 0 | 10 | 475 | 50 | 50 | 34 | 40 | 6.088 | 8.38 | surface became very rough; coating non adhesive and coming out in hands powdery | 3 | 2 | 60 | 20 | 50
1 | 0 | 10 | 500 | 5 | 50 | 39 | 46 | 6.001 | 8.721 |  | 3 | 2 | 80 | 20 | 80 | 35 | 18
1 | 0 | 10 | 500 | 5 | 50 | 52 | 64 | 6.35 | 10.94 |  | 3 | 2 | 80 | 20 | 80 | 35 | 18
1 | 0 | 10 | 450 | 5 | 50 | 5 | 6 | 2.003 | 2.127 | coating is adhesive and good in quality | 3 | 2 | 80 | 20 | 80 | 14 | 8
1 | 0 | 10 | 450 | 5 | 50 | 8 | 10 | 1.94 | 1.99 | coating is adhesive and good in quality | 5 | 2 | 80 | 20 | 80 | 14 | 8
1 | 0 | 10 | 500 | 5 | 50 | 19 | 25 | 2.515 | 3.85 | coating is adhesive but powdery particles are coming | 20 | 2 | 80 | 20 | 80 | 14 | 8
1 | 0 | 10 | 500 | 0 | 50 | 9 | 12 | 1.56 | 2.15 |  | 5 | 1 | 80 | 0 | 80 | 19 | 11
1 | 0 | 10 | 550 | 0 | 50 | 20 | 27 | 2.18 | 2.54 |  | 5 | 1 | 80 | 0 | 80 | 28 | 18
2 | 0 | 10 | 500 | 0 | 50 | 11 | 13 | 2.078 | 2.2 | sparks starts at volatage 400v | 5 | 1 | 60 | 0 | 80 | 23 | 15
2 | 0 | 10 | 500 | 0 | 50 | 12 | 13 | 1.45 | 1.5 | sparks starts at volatage 400v | 10 | 1 | 60 | 0 | 80 | 23 | 12
3 | 0 | 10 | 500 | 0 | 50 | 15 | 16 | 1.35 | 1.46 | sparks starts at volatage 360v | 6 | 1 | 60 | 0 | 80 | 23 | 13
3 | 0 | 10 | 500 | 0 | 300 | 12 | 14 | 1.26 | 1.39 | sparks starts at volatage 350v | 5 | 1 | 60 | 0 | 80 | 25 | 15
3 | 0 | 10 | 500 | 0 | 300 | 13 | 17 | 1.37 | 1.98 | at 550v too much noise is there, so it is not safe to use more than 500v | 7 | 1 | 60 | 0 | 80 | 40 | 15
3 | 0 | 10 | 500 | 0 | 50 | 19 | 30 | 2.653 | 2.659 |  | 10 | 1 | 80 | 0 | 80 | 31 | 13
3 | 0 | 10 | 500 | 0 | 50 | 29 | 40 | 2.63 | 3.81 |  | 15 | 1 | 80 | 0 | 80 | 30 | 10
3 | 0 | 15 | 500 | 0 | 50 | 44 | 50 | 4.5 | 5.16 |  | 15 | 1 | 80 | 0 | 80 | 30 | 9
3 | 0 | 15 | 500 | 0 | 50 | 26 | 36 | 3.18 | 3.75 |  | 10 | 1 | 80 | 0 | 80 | 34 | 14
3 | 0 | 15 | 500 | 0 | 50 | 21 | 24 | 1.975 | 2.275 |  | 5 | 1 | 80 | 0 | 80 | 34 | 20
4 | 0 | 15 | 500 | 0 | 50 | 62 | 76 | 5.151 | 7.08 |  | 15 | 1 | 80 | 0 | 80 | 45 | 14
4 | 0 | 15 | 500 | 0 | 50 | 47 | 66 | 4.77 | 5.597 |  | 10 | 1 | 80 | 0 | 80 | 45 | 17
4 | 0 | 15 | 550 | 0 | 50 | 34 | 44 | 3.68 | 4.036 |  | 5 | 1 | 80 | 0 | 80 | 45 | 23
3 | 0 | 10 | 500 | 0 | 50 | 42 | 54 | 4.05 | 4.42 | when solution is first time prepared masking tape is coming out, approx 70% dimensions increase with MAO coating which is similar to normal anodizing | 15 | 1 | 80 | 0 | 80 | 40 | 15
3 | 0 | 10 | 500 | 0 | 50 | 35 | 42 | 3.38 | 4.14 |  | 10 | 1 | 80 | 0 | 80 | 37 | 14
3 | 0 | 10 | 500 | 0 | 50 | 23 | 26 | 2.15 | 2.33 |  | 5 | 1 | 80 | 0 | 80 | 44 | 23
3 | 0 | 10 | 500 | 100 | 50 | 30 | 38 | 2.4 | 3.08 |  | 15 | 2 | 80 | 20 | 80 | 32 | 12
3 | 0 | 10 | 500 | 100 | 50 | 22 | 27 | 2.17 | 2.32 |  | 10 | 2 | 80 | 20 | 80 | 29 | 12
3 | 0 | 10 | 500 | 100 | 50 | 14 | 16 | 1.74 | 1.85 |  | 5 | 2 | 80 | 20 | 80 | 32 | 18
3 | 0 | 10 | 500 | 200 | 50 | 38 | 42 | 2.93 | 3.19 |  | 15 | 2 | 80 | 20 | 80 | 32 | 12
3 | 0 | 10 | 500 | 200 | 50 | 24 | 36 | 2.4 | 2.97 |  | 10 | 2 | 80 | 20 | 80 | 32 | 14
3 | 0 | 10 | 500 | 200 | 50 | 16 | 20 | 1.31 | 1.37 |  | 5 | 2 | 80 | 20 | 80 | 30 | 17
2 | 0 | 10 | 500 | 200 | 50 | 23 | 36 | 1.97 | 2.69 |  | 15 | 2 | 80 | 20 | 80 | 26 | 10
2 | 0 | 10 | 500 | 200 | 50 | 19 | 24 | 1 | 1.781 |  | 10 | 2 | 80 | 20 | 80 | 25 | 10
2 | 0 | 10 | 500 | 200 | 50 | 15 | 18 | 2.27 | 3.3 |  | 5 | 2 | 80 | 20 | 80 | 24 | 10
3 | 0 | 10 | 500 | 100 | 50 | 27 | 44 | 1.88 | 2.61 |  | 15 | 2 | 80 | 20 | 80 | 27 | 10
3 | 0 | 10 | 450 | 200 | 50 | 14 | 22 | 1.56 | 1.98 |  | 20 | 2 | 80 | 20 | 80 | 17 | 4
3 | 0 | 10 | 450 | 200 | 50 | 13 | 18 | 1.06 | 1.67 |  | 15 | 2 | 80 | 20 | 80 | 18 | 4
3 | 0 | 10 | 450 | 200 | 50 | 12 | 14 | 1.44 | 1.68 |  | 10 | 2 | 80 | 20 | 80 | 18 | 4
3 | 0 | 10 | 450 | 200 | 50 | 15 | 19 | 1.73 | 1.81 |  | 30 | 2 | 80 | 20 | 80 | 17 | 3
3 | 0 | 10 | 450 | 200 | 50 | 11 | 18 | 1.35 | 1.98 |  | 60 | 2 | 80 | 20 | 80 | 16 | 3
3 | 0 | 10 | 450 | 0 | 50 | 9 | 16 | 1.83 | 1.93 |  | 60 | 1 | 80 | 0 | 80 | 16 | 3
3 | 0 | 10 | 500 | 200 | 50 | 41 | 46 | 3.05 | 3.85 |  | 10 | 2 | 80 | 20 | 80 | 26 | 9
3 | 0 | 10 | 500 | 0 | 50 | 43 | 49 | 3.54 | 4.27 |  | 10 | 1 | 80 | 0 | 80 | 25 | 9
3 | 0 | 10 | 500 | 200 | 50 | 44 | 66 | 2.02 | 3.86 |  | 5 | 2 | 80 | 20 | 80 | 23 | 16
3 | 0 | 10 | 500 | 200 | 50 | 30 | 55 | 4.09 | 5.94 |  | 15 | 2 | 80 | 20 | 80 | 23 | 16
3 | 0 | 10 | 500 | 200 | 50 | 43 | 65 | 4.38 | 5.24 |  | 10 | 2 | 80 | 20 | 80 | 23 | 16
3 | 0 | 10 | 400 | 200 | 50 | 18.4 | 31 | 0.16 | 1.75 |  | 5 | 2 | 80 | 20 | 80 | 16 | 4
3 | 0 | 10 | 350 | 200 | 50 | 12.9 | 15 | 0.16 | 3.09 |  | 5 | 2 | 80 | 20 | 80 | 13 | 3
3 | 0 | 10 | 500 | 200 | 50 | 21 | 34 | 2.184 | 4.022 | the sample turned brown in color | 15 | 2 | 80 | 20 | 80 | 42 | 15
3 | 0 | 10 | 500 | 200 | 50 | 0 | 0 |  |  | no coating | 15 | 2 | 80 | 20 | 80
2 | 0 | 0 | 500 | 200 | 50 | 13 | 28 | 2.71 | 3.63 | coating observed but color appeared black(solution color also changed) | 15 | 2 | 80 | 20 | 80
3 | 0 | 10 | 500 | 200 | 50 | 6 | 46 | 3.74 | 5.49 | no sparking observed; coating observed; weight reduced | 15 | 2 | 80 | 20 | 80
1 | 0 | 5 | 500 | 200 | 50 | 6 | 46 | 6.98 | 7.68 | no sparking observed | 15 | 2 | 80 | 20 | 80
0 | 0 | 5 | 500 | 200 | 50 | 16 | 40 | 3.67 | 6.18 | no coating | 15 | 2 | 80 | 20 | 80
5 | 0 | 5 | 500 | 200 | 50 | 19 | 25 | 1.73 | 1.93 |  | 10 | 2 | 80 | 20 | 80 | 17 | 9
5 | 0 | 5 | 550 | 200 | 50 | 41 | 55 | 4.84 | 5.73 |  | 15 | 2 | 80 | 20 | 80 | 25 | 11
5 | 0 | 5 | 500 | 200 | 50 | 22 | 34 | 1.28 | 2.12 |  | 15 | 2 | 80 | 20 | 80 | 40
5 | 0 | 5 | 500 | 200 | 50 | 31 | 43 | 2.46 | 3 | one of the best trials as of 25-10-2024 on AA 2014 material | 3 | 2 | 80 | 20 | 80 | 17 | 5
5 | 0 | 5 | 500 | 200 | 50 | 31 | 49 | 0.98 | 3.73 | slight improvement in thickness and slight increase in surface roughness also. it is recommended to process the case for 30 instead of 40 min | 40 | 2 | 80 | 20 | 80 | 17 | 4
5 | 0 | 10 | 500 | 200 | 50 | 42 | 53 | 4.2 | 5.04 |  | 20 | 2 | 80 | 20 | 80 | 28 | 8
5 | 0 | 10 | 500 | 200 | 50 | 56 | 66 | 4.84 | 5.95 |  | 30 | 2 | 80 | 20 | 80 | 25 | 5
5 | 0 | 10 | 500 | 200 | 50 | 31 | 34 | 2.65 | 3.67 |  | 10 | 2 | 80 | 20 | 80 | 28 | 11
5 | 0 | 10 | 500 | 200 | 50 | 26 | 38 | 2.39 | 2.54 |  | 10 | 2 | 80 | 20 | 80 | 22 | 10
5 | 0 | 10 | 500 | 200 | 50 | 18 | 23 | 1.591 | 1.92 | thickness buildup is as equivalent to thickness of coating unlike anoding process, further confirmation with another sample is planned with proper dimensions | 10 | 2 | 80 | 20 | 80 | 84 | 38
5 | 0 | 15 | 500 | 200 | 50 | 39 | 63 | 3.94 | 5.21 |  | 10 | 2 | 80 | 20 | 80 | 30 | 12
5 | 0 | 15 | 500 | 200 | 50 | 59 | 73.8 | 4.7 | 5.51 |  | 20 | 2 | 80 | 20 | 80 | 28 | 6
5 | 0 | 15 | 500 | 200 | 50 | 71.2 | 92.4 | 5.514 | 6 |  | 30 | 2 | 80 | 20 | 80 | 28 | 5
10 | 0 | 5 | 500 | 200 | 50 | 34 | 44 | 3.026 | 3.709 |  | 10 | 2 | 80 | 20 | 80 | 37 | 15
10 | 0 | 5 | 500 | 200 | 50 | 14 | 69.6 | 4.326 | 4.766 |  | 20 | 2 | 80 | 20 | 80 | 35 | 10
10 | 0 | 5 | 500 | 200 | 50 | 40.1 | 57.6 | 3.803 | 5.262 |  | 30 | 2 | 80 | 20 | 80 | 34 | 5
10 | 0 | 5 | 500 | 200 | 50 | 26 | 63 | 3.16 | 10.77 | Non adhesive | 10 | 2 | 80 | 20 | 80
10 | 0 | 5 | 500 | 200 | 50 | 7.223 | 7.49 | 0.126 | 0.194 |  | 10 | 2 | 80 | 20 | 80 | 23 | 30
5 | 0 | 10 | 400 | 200 | 50 | 11 | 15 | 1.212 | 1.654 |  | 5 | 2 | 80 | 20 | 80
5 | 0 | 10 | 500 | 200 | 50 | 28 | 60 | 4.644 | 5.006 |  | 10 | 2 | 80 | 20 | 80 | 24 | 9
5 | 0 | 10 | 500 | 200 | 50 | 18 | 23 | 1.027 | 1.698 |  | 10 | 2 | 80 | 20 | 80 | 130 | 84
5 | 0 | 10 | 500 | 200 | 50 | 25 | 40 | 2.753 | 3.465 |  | 10 | 2 | 80 | 20 | 80 | 130 | 84
5 | 0 | 10 | 400 | 200 | 50 | 12 | 18 | 1.464 | 1.654 |  | 10 | 2 | 80 | 20 | 80 | 17 | 4
5 | 0 | 10 | 500 | 200 | 50 | 0 | 0 |  |  | coating is non adherent, probable cause higher voltage so next time Ti sample is exposed to 400v only | 10 | 2 | 80 | 20 | 80
5 | 0 | 10 | 400 | 200 | 50 | 10 | 13 | 1.321 | 1.42 | thickness increased in one side | 10 | 2 | 80 | 20 | 80
5 | 0 | 10 | 350 | 200 | 50 | 4 | 6 | 0.703 | 0.791 |  | 10 | 2 | 80 | 20 | 80
5 | 0 | 10 | 400 | 200 | 50 | 11 | 15 | 1.326 | 1.57 |  | 10 | 2 | 80 | 20 | 80
5 | 0 | 10 | 500 | 200 | 50 | 29 | 36 | 2.832 | 3.445 |  | 10 | 2 | 80 | 20 | 80
5 | 0 | 10 | 500 | 200 | 50 | 22 | 33 |  |  |  | 10 | 2 | 80 | 20 | 80 | 55 | 25
5 | 0 | 10 | 500 | 200 | 50 | 66 | 72 | 8.348 | 8.618 |  | 10 | 2 | 80 | 20 | 80 | 100 | 5
5 | 0 | 10 | 500 | 200 | 50 | 64 | 76 | 6.365 | 8.569 |  | 15 | 2 | 80 | 20 | 80 | 130 | 5
10 | 0 | 0 | 500 | 200 | 50 | 26.5 | 42.5 | 2.097 | 2.769 | not showing promising results | 10 | 2 | 80 | 20 | 80 | 30 | 13
10 | 0 | 0 | 500 | 200 | 50 | 41 | 54 | 2.789 | 3.36 | Small area at jigging is not covered in coating, so results are not promising for coating | 15 | 2 | 80 | 20 | 80 | 28 | 11
10 | 0 | 0 | 500 | 200 | 50 | 47 | 56 | 2.869 | 4.381 | 1/4th position of the surface is not covered in coating | 20 | 2 | 80 | 20 | 80 | 28 | 10
5 | 0 | 10 | 400 | 200 | 50 | 10.6 | 14.8 |  |  | in some of the threaded portions loose coating observed | 15 | 2 | 80 | 20 | 80 | 13 | 4
5 | 0 | 10 | 500 | 200 | 50 | 16 | 38 | 2.15 | 2.58 |  | 10 | 2 | 80 | 20 | 80
10 | 0 | 5 | 500 | 200 | 50 | 28.6 | 36.2 | 0.981 | 2.687 | done for 8 minutes as burning smell came and papertape peeled off;sides jigging with Al wire is done the Al has melted and showing decay in thickness and the sides are filled with loose coating ie not adherent; front and back surface showing good coating | 8 | 2 | 80 | 20 | 80 | 37 | 28
10 | 0 | 5 | 500 | 200 | 50 | 31 | 40.2 | 2.369 | 3.013 | some marks observed on the sides and the coating obtained at jigging sides are loose and non adherent | 15 | 2 | 80 | 20 | 80 | 38 | 24
10 | 0 | 5 | 450 | 200 | 50 | 28 | 36 | 1.389 | 1.636 |  | 15 | 2 | 80 | 20 | 80 | 23 | 4
10 | 0 | 5 | 450 | 200 | 50 | 32 | 36 | 2.275 | 2.604 |  | 15 | 2 | 80 | 20 | 80 | 65 | 12
10 | 0 | 5 | 450 | 200 | 50 | 19 | 33 | 2.154 | 2.558 |  | 15 | 2 | 80 | 20 | 80 | 62 | 13
10 | 0 | 5 | 450 | 200 | 50 | 18 | 33 | 2.133 | 3.064 |  | 15 | 2 | 80 | 20 | 80 | 64 | 13
10 | 0 | 5 | 450 | 200 | 50 | 19 | 35 | 2.281 | 2.939 |  | 15 | 2 | 80 | 20 | 80
10 | 0 | 5 | 450 | 200 | 50 | 19 | 23 | 1.276 | 1.86 |  | 15 | 2 | 80 | 20 | 80 | 42 | 7
10 | 0 | 5 | 450 | 200 | 50 | 18 | 25 | 2.133 | 3.343 |  | 15 | 2 | 80 | 20 | 80 | 55 | 9
10 | 0 | 5 | 450 | 200 | 50 | 18 | 24 | 1.24 | 1.679 |  | 15 | 2 | 80 | 20 | 80 | 42 | 7
15 | 0 | 5 | 400 | 200 | 50 | 0 | 0 |  |  | Non adhesive | 15 | 2 | 80 | 20 | 80 | 41
15 | 0 | 5 | 400 | 200 | 50 | 0 | 0 |  |  | Non adhesive | 7 | 2 | 80 | 20 | 80 | 27
10 | 0 | 5 | 450 | 200 | 50 | 18 | 24 | 1.557 | 2.282 |  | 15 | 2 | 80 | 20 | 80 | 65 | 17
10 | 0 | 5 | 450 | 200 | 50 | 18 | 20 | 1.75 | 1.856 |  | 15 | 2 | 80 | 20 | 80
15 | 0 | 5 | 400 | 200 | 1000 | 5 | 6 | 0.274 | 0.726 | surface became smooth; after 7 min- the wire started melting and smoke came, so process was stopped instead o f continuing for 15 min | 7 | 2 | 50 | 20 | 50 | 9 | 11
10 | 0 | 5 | 450 | 200 | 50 |  |  |  |  | non adherent coating and loose; after 10 min current started shooting up upto 35Amp; wire mesh became hot and wire red | 15 | 2 | 80 | 20 | 80
10 | 0 | 5 | 450 | 200 | 50 | 18 | 22 |  |  | coating was smooth and adherent | 10 | 2 | 80 | 20 | 80
10 | 0 | 5 | 400 | 200 | 1000 | 9 | 10 | 0.69 | 0.76 | coating observed | 10 | 2 | 50 | 20 | 50
10 | 0 | 5 | 450 | 200 | 1000 | 20 | 25 | 1.405 | 1.801 |  | 15 | 2 | 50 | 20 | 50 | 10 | 5
10 | 0 | 5 | 450 | 200 | 1000 | 18 | 20 | 1.497 | 1.824 |  | 15 | 2 | 50 | 20 | 50 | 10 | 6
10 | 0 | 5 | 400 | 200 | 1000 | 9 | 15 | 2.602 | 2.662 |  | 15 | 2 | 50 | 20 | 50 | 17 | 5
10 | 0 | 5 | 400 | 200 | 1000 | 9 | 15 | 0.797 | 1.378 |  | 15 | 2 | 50 | 20 | 50 | 17 | 5
10 | 0 | 5 | 450 | 200 | 1000 | 16 | 20 | 1.12 | 1.201 |  | 20 | 2 | 50 | 20 | 50 | 76 | 38
10 | 0 | 5 | 450 | 200 | 1000 |  |  | 1.712 | 2.708 |  | 25 | 2 | 50 | 20 | 50 | 40 | 7
10 | 0 | 5 | 500 | 200 | 1000 | 23 | 27 | 1.516 | 2.213 |  | 20 | 2 | 50 | 20 | 50
10 | 0 | 5 | 500 | 200 | 1000 | 17 | 19 | 1.049 | 1.294 |  | 20 | 2 | 50 | 20 | 50 | 21 | 9
10 | 0 | 5 | 500 | 200 | 1000 | 15 | 15 | 1.127 | 1.294 | Amps reduced to 0 after 12 min, so the process was stopped at 12 min | 12 | 2 | 50 | 20 | 50 | 20 | 4
10 | 0 | 5 | 480 | 200 | 1000 | 19 | 23 | 1.587 | 2.764 | Amps reduced to 4 at 450v after 5 min thats why vol increased to 480 for 15 min | 20 | 2 | 50 | 20 | 50 | 22 | 6
10 | 0 | 5 | 480 | 200 | 1000 | 19 | 23 | 1.601 | 1.848 |  | 15 | 2 | 50 | 20 | 50 | 25 | 9
10 | 0 | 5 | 470 | 200 | 1000 | 19 | 20 | 1.578 | 1.995 | 450v for 6 min then at 480v for 10 min | 16 | 2 | 50 | 20 | 50 | 21 | 7
10 | 0 | 5 | 465 | 200 | 1000 | 16 | 20 | 1.328 | 1.769 | 450v for 10 min then 480v for 10min | 20 | 2 | 50 | 20 | 50 | 24 | 8
10 | 0 | 5 | 475 | 200 | 1000 | 21 | 25 | 1.625 | 1.852 | 450v=5 min, 480v=10 min, 500v=5min | 20 | 2 | 50 | 20 | 50
10 | 0 | 5 | 465 | 200 | 1000 | 32 | 35 | 2.639 | 3.069 | 450v=10min, 480v=10 min | 20 | 2 | 50 | 20 | 50
10 | 0 | 5 | 465 | 200 | 1000 |  |  | 1.367 | 1.504 | 450v=10min, 480v=10 min | 20 | 2 | 50 | 20 | 50
10 | 0 | 5 | 465 | 200 | 1000 |  |  | 1.441 | 2.302 | 450v=10min, 480v=10 min | 20 | 2 | 50 | 20 | 50
10 | 0 | 5 | 450 | 200 | 1000 |  |  | 1.441 | 1.659 |  | 20 | 2 | 50 | 20 | 50 | 24 | 6
10 | 0 | 5 | 475 | 200 | 1000 | 18 | 25 | 1.495 | 1.859 | 450v=6min, 480v=15min | 21 | 2 | 50 | 20 | 50
10 | 0 | 5 | 470 | 200 | 1000 | 18 | 20 | 1.083 | 1.556 | 450v=5 min, 480v=10 min | 15 | 2 | 50 | 20 | 50 | 18 | 6
10 | 0 | 5 | 470 | 200 | 1000 | 16 | 20 | 1.403 | 1.641 | 450v=5 min, 480v=10 min | 15 | 2 | 50 | 20 | 50
10 | 0 | 5 | 470 | 200 | 1000 | 16 | 21 | 1.209 | 1.686 | 450v=5 min, 480v=10 min | 15 | 2 | 50 | 20 | 50
10 | 0 | 4 | 400 | 200 | 1000 | 5 | 8 | 0.384 | 0.62 |  | 15 | 2 | 80 | 20 | 80 | 16 | 2
10 | 0 | 4 | 400 | 200 | 1000 | 4 | 12 | 0.383 | 0.868 |  | 20 | 2 | 80 | 20 | 80 | 16 | 2
10 | 0 | 4 | 450 | 200 | 1000 | 13 | 21 | 1.329 | 1.67 |  | 15 | 2 | 80 | 20 | 80 | 30 | 5
10 | 0 | 4 | 450 | 200 | 1000 | 17 | 25 | 1.331 | 1.843 |  | 20 | 2 | 80 | 20 | 80
10 | 0 | 4 | 500 | 200 | 1000 | 27 | 35 | 1.978 | 2.407 |  | 15 | 2 | 80 | 20 | 80 | 42 | 15
10 | 0 | 4 | 500 | 200 | 1000 | 28 | 36 | 2.045 | 2.195 | after 19 min 30 sec the wire melted and cutdown from connection | 19.5 | 2 | 80 | 20 | 80 | 42 | 12
10 | 0 | 5 | 450 | 200 | 1000 | 16 | 20 | 1.182 | 1.536 |  | 15 | 2 | 80 | 20 | 80 | 34 | 5
10 | 0 | 5 | 450 | 200 | 1000 | 16 | 18 | 1.263 | 1.858 |  | 20 | 2 | 80 | 20 | 80 | 34 | 4
10 | 0 | 5 | 500 | 200 | 1000 | 24 | 26 | 2.109 | 2.334 | sides of component test piece coating is loose and non adherent | 15 | 2 | 80 | 20 | 80 | 47 | 24
10 | 0 | 5 | 500 | 200 | 1000 |  |  |  |  | Wire got burnt, coating is loose | 10 | 2 | 80 | 20 | 80
10 | 0 | 5 | 500 | 200 | 1000 | 25 | 26 | 1.804 | 2.216 | in sides of the test piece loose coating observed | 10 | 2 | 80 | 20 | 80 | 46 | 28
10 | 0 | 5 | 500 | 200 | 1500 | 18 | 22 | 1.522 | 2.04 | loose coating observed on the sides of the test piece, reason maybe the use of used solution, fresh ssolution to be tried | 10 | 2 | 80 | 20 | 50
10 | 0 | 5 | 500 | 200 | 1000 | 24 | 28 | 1.895 | 2.163 | Sample side is also burnt, next trial to reduce basic load to 50% or 30% | 15 | 2 | 80 | 20 | 80 | 46 | 28
10 | 0 | 5 | 450 | 200 | 1000 | 22 | 25 | 1.605 | 1.832 | still sides of sample burnt/loose coating; 400v=5 min, 450v=5 min, 500v=5 min | 15 | 2 | 80 | 20 | 80 | 20 | 31
10 | 0 | 5 | 450 | 200 | 1500 | 16 | 18 | 1.147 | 1.28 |  | 15 | 2 | 80 | 20 | 50 | 34 | 5
10 | 0 | 5 | 450 | 200 | 2000 | 8 | 9 | 0.667 | 0.697 |  | 15 | 2 | 80 | 20 | 20 | 10 | 5
10 | 0 | 5 | 450 | 200 | 1000 | 12 | 14 | 1.036 | 1.163 | sample apperance is good; only thickness is less, so time and voltage to be increased to get 30micron thickness | 15 | 2 | 80 | 20 | 30 | 21 | 5
10 | 0 | 5 | 500 | 200 | 1000 | 25 | 26 | 1.552 | 1.724 | good coating observed | 20 | 2 | 80 | 20 | 30 | 26 | 8
10 | 0 | 5 | 550 | 200 | 1000 | 44 | 50 | 2.133 | 2.858 | good quality and adhesion observed | 25 | 2 | 80 | 20 | 30 | 31 | 13
10 | 0 | 5 | 500 | 200 | 1000 | 40 | 43 | 1.661 | 1.899 |  | 30 | 2 | 80 | 20 | 30 | 34 | 15
10 | 0 | 5 | 490 | 200 | 1000 | 9 | 12 | 1.001 | 1.155 | 450v=5 min, 500v=3 min, 550v=2 min; after 10 min power circuit failure, process stopped | 10 | 2 | 80 | 20 | 30
10 | 0 | 5 | 550 | 200 | 1000 | 40 | 43 | 2.568 | 2.965 |  | 30 | 2 | 80 | 20 | 30 | 34 | 15
10 | 0 | 10 | 450 | 200 | 1000 | 16 | 19 | 1.596 | 1.711 |  | 25 | 2 | 80 | 20 | 30 | 20 | 5
10 | 0 | 10 | 500 | 200 | 1000 | 26 | 29 | 2.044 | 2.176 |  | 20 | 2 | 80 | 20 | 30 | 25 | 9
10 | 0 | 5 | 500 | 200 | 1000 | 32 | 36 | 2.49 | 2.935 |  | 40 | 2 | 80 | 20 | 30 | 26 | 6
10 | 0 | 5 | 450 | 200 | 1000 | 30 | 33 | 2.228 | 2.783 |  | 40 | 2 | 80 | 20 | 40 | 24
10 | 0 | 5 | 480 | 200 | 1000 | 32 | 36 |  |  |  | 30 | 2 | 80 | 20 | 30 | 15 | 7
5 | 5 | 10 | 450 | 200 | 1000 | 23 | 31 | 2.6 | 2.715 | surrounding border in solution coating properties are optimal hence it is to be done only once | 20 | 2 | 50 | 20 | 50 | 23 | 11
5 | 5 | 10 | 450 | 200 | 100 | 53 | 63 | 5.973 | 7.895 | roughness increased with edge burnt | 20 | 2 | 50 | 20 | 50 | 23 | 7
5 | 5 | 10 | 435 | 200 | 500 | 23 | 30 | 3.159 | 3.7 | 400v=15min, 450v=25 min; edges are burned coating non adhesive | 30 | 2 | 50 | 20 | 50 | 20 | 4
5 | 5 | 10 | 420 | 100 | 1000 | 15 | 18 | 1.899 | 6.935 | coating pits are observed and edges burned | 20 | 2 | 50 | 20 | 50 | 17 | 12
10 | 0 | 5 | 400 | 200 | 30 | 4 | 5 | 0.503 | 0.608 | non adherent coating and yellowish coating observed | 21 | 2 | 80 | 20 | 30 | 16 | 3
5 | 5 | 10 | 400 | 100 | 100 |  |  |  |  | non adherent coating | 30 | 2 | 40 | 10 | 30 | 12 | 8
5 | 5 | 10 | 450 | 200 | 1000 |  |  |  |  | coating is non adhesive maybe due to previous use molybdenum coating | 20 | 2 | 50 | 20 | 50 | 19
0 | 10 | 10 | 450 | 200 | 1000 |  |  |  |  | coating is non adhesive no use of potassium hydroxide increased conc of phosphate, coating is non uniform | 10 | 2 | 50 | 20 | 50 | 17
5 | 10 | 10 | 440 | 200 | 1000 | 22 | 29 | 2.16 | 3.144 | coating is non adherent but at jigging point, extra deposition occurs which is loose in nature; 400v= 5 min, 420v=2 min, 450v= 3 min, 480v= 5min, 0.3cm=length of extra deposition marks on Al wire | 15 | 2 | 50 | 20 | 50 | 19
5 | 10 | 10 | 425 | 200 | 1000 | 22 | 29 | 2.225 | 3.073 | tank is thoroughly rinsed with hot water, cleaned before operation; 400v=10min, 450v=10 min; coating uniform and good | 20 | 2 | 50 | 20 | 50 | 19 | 13
5 | 10 | 10 | 450 | 200 | 1000 | 27 | 35 | 3.378 | 3.97 | coating is bserved good but time should be restricted to 20 min due to increase in roughness | 30 | 2 | 50 | 20 | 50 | 17 | 6
5 | 10 | 10 | 450 | 100 | 100 | 27 | 30 | 3.142 | 4.144 | coating is uniform | 20 | 2 | 50 | 20 | 50 | 10 | 6
5 | 10 | 10 | 430 | 100 | 1000 | 28 | 32 | 2.822 | 3.011 | 400v=5 min, 420v= 5 min, 450v=10 min; coating is good but edges are burned, when negative vol set at 100 reading is showing 200v | 20 | 2 | 50 | 20 | 50 | 16
5 | 10 | 10 | 450 | 200 | 100 | 56 | 61 | 10 |  | uniform coating but roughness is increased | 20 | 2 | 45 | 10 | 30 | 16 | 6
10 | 0 | 5 | 480 | 100 | 800 | 15 | 23 |  |  |  | 30 | 2 | 80 | 20 | 30
10 | 0 | 5 | 480 | 100 | 800 | 22 | 26 |  |  |  | 30 | 2 | 80 | 20 | 30
10 | 0 | 5 | 480 | 100 | 800 | 18 | 20 | 1.122 | 1.639 |  | 30 | 2 | 80 | 20 | 30
10 | 0 | 5 | 480 | 100 | 800 |  |  | 1.241 | 1.359 |  | 30 | 2 | 80 | 20 | 30 | 18
10 | 0 | 5 | 480 | 100 | 1000 | 21 | 25 | 1.341 | 1.836 | Amps constant after 2 min | 30 | 2 | 80 | 20 | 30 | 14 | 7
10 | 0 | 5 | 480 | 100 | 1000 | 18 | 26 | 1.418 | 1.662 | Amps constant after 2 min | 30 | 2 | 80 | 20 | 30 | 15 | 8
10 | 0 | 5 | 480 | 100 | 1000 | 27 | 30 | 1.248 | 2.071 | Amps constant after 2 min | 30 | 2 | 80 | 20 | 30 | 15
10 | 0 | 5 | 480 | 100 | 1000 | 25 | 29 | 1.712 | 2.547 |  | 30 | 2 | 80 | 20 | 30 | 17
10 | 0 | 5 | 450 | 200 | 1000 | 14 | 15 | 0.85 | 0.968 |  | 10 | 2 | 80 | 20 | 30
15 | 0 | 5 | 450 | 200 | 1000 | 0 | 0 |  |  | no coating; at 300v sound arrived so test abandoned |  | 2 | 80 | 20 | 30
10 | 0 | 5 | 450 | 200 | 1000 | 22 | 28 | 1.214 | 2.666 |  | 20 | 2 | 80 | 20 | 30 | 13 | 6
5 | 0 | 10 | 465 | 100 | 1000 | 19 | 21 | 1.252 | 1.428 |  | 20 | 2 | 80 | 20 | 30 | 130 | 5
5 | 0 | 10 | 465 | 200 | 1000 | 18 | 21 | 1.232 | 1.344 | 450v=8 min, 480v=12 min | 20 | 2 | 80 | 20 | 30 | 130 | 5
5 | 0 | 10 | 465 | 100 | 50 | 18 | 24 | 1.743 | 1.96 | 450v=8 min, 480v=12 min | 20 | 2 | 80 | 20 | 30 | 130 | 5
5 | 0 | 10 | 465 | 200 | 50 | 21 | 26 | 1.594 | 1.713 | 450v=8 min, 480v=12 min | 20 | 2 | 80 | 20 | 30 | 130 | 5
15 | 0 | 5 | 465 | 100 | 50 | 27 | 30 | 1.515 | 2.004 | 450v=8 min, 480v=12 min | 20 | 2 | 80 | 20 | 30 | 130 | 5
15 | 0 | 5 | 465 | 200 | 50 | 32 | 34 | 2.097 | 2.356 | 450v=8 min, 480v=12 min | 20 | 2 | 80 | 20 | 30 | 130 | 5
5 | 0 | 15 | 465 | 100 | 50 | 27 | 32 | 1.9 | 2.279 | 450v=8 min, 480v=12 min | 20 | 2 | 80 | 20 | 30 | 130 | 5
5 | 0 | 15 | 465 | 100 | 50 | 13 | 16 | 1.543 | 1.872 | 450v=8 min, 480v=12 min | 20 | 2 | 80 | 20 | 30 | 130 | 5
5 | 0 | 15 | 465 | 100 | 50 | 13 | 16 | 1.122 | 1.225 | 450v=8 min, 480v=12 min | 20 | 2 | 80 | 20 | 30 | 130 | 5
5 | 0 | 15 | 480 | 100 | 1000 | 13 | 15 | 1.03 | 2 | 450v=5 min, 480v=5 min, 500v=10 min | 20 | 2 | 80 | 20 | 30 | 130 | 5
5 | 0 | 15 | 450 | 200 | 1000 | 18 | 21 | 1.436 | 2.438 |  | 20 | 2 | 80 | 20 | 30 | 130 | 5
5 | 0 | 15 | 450 | 200 | 1000 | 19 | 21 | 1.46 | 1.595 |  | 20 | 2 | 80 | 20 | 30 | 130 | 5
5 | 0 | 15 | 450 | 200 | 1000 |  |  | 1.391 | 1.725 |  | 20 | 2 | 80 | 20 | 30 | 130 | 5
5 | 0 | 15 | 450 | 200 | 1000 | [5 empty] | 20 | 2 | 80 | 20 | 30 | 130 | 5
10 | 0 | 5 | 465 | 200 | 1000 | 18 | 22 | 1.099 | 1.361 | voltage ranges from(450-480) | 20 | 2 | 80 | 20 | 30 | 130 | 5
10 | 0 | 5 | 465 | 200 | 1000 | 16 | 23 | 1.294 | 1.637 |  | 20 | 2 | 80 | 20 | 30 | 130 | 5
10 | 0 | 5 | 465 | 200 | 1000 | 15 | 21 | 1.093 | 1.613 |  | 20 | 2 | 80 | 20 | 30 | 130 | 5
10 | 0 | 5 | 465 | 200 | 1000 |  |  | 1.765 | 2.487 | 450v= 8 min, 480v=8 min | 20 | 2 | 80 | 20 | 30 | 130 | 5
10 | 0 | 5 | 465 | 200 | 1000 |  |  | 1.243 | 2.407 | 450v= 8 min, 480v=8 min | 20 | 2 | 80 | 20 | 30 | 130 | 5
10 | 0 | 5 | 465 | 200 | 1000 |  |  | 1.728 | 2.61 | 450v= 8 min, 480v=8 min | 20 | 2 | 80 | 20 | 30 | 130 | 5
10 | 0 | 5 | 465 | 200 | 1000 |  |  | 0.156 | 1.971 | 450v= 8 min, 480v=8 min | 20 | 2 | 80 | 20 | 30 | 130 | 5
10 | 0 | 5 | 465 | 200 | 1000 | 18 | 25 | 1.449 | 1.87 | 450v= 8 min, 480v=8 min | 20 | 2 | 80 | 20 | 30 | 130 | 5
10 | 0 | 5 | 465 | 200 | 1000 | 18 | 25 | 1.407 | 1.631 | 450v= 8 min, 480v=8 min | 20 | 2 | 80 | 20 | 30 | 130 | 5
10 | 0 | 5 | 465 | 200 | 1000 | 19 | 26 | 1.275 | 1.827 | 450v= 8 min, 480v=8 min | 20 | 2 | 80 | 20 | 30 | 130 | 5
10 | 0 | 5 | 465 | 200 | 1000 | 19 | 26 | 1.649 | 1.781 | 450v= 8 min, 480v=8 min | 20 | 2 | 80 | 20 | 30 | 130 | 5
10 | 0 | 5 | 465 | 200 | 1000 | 22 | 25 | 1.552 | 1.916 | 450v= 8 min, 480v=8 min | 20 | 2 | 80 | 20 | 30 | 130 | 5
5 | 0 | 10 | 400 | 200 | 50 | 10 | 13 | 1.321 | 1.42 |  | 10 | 2 | 80 | 20 | 80 | 11 | 4
5 | 0 | 10 | 350 | 200 | 50 | 4 | 6 | 0.703 | 0.791 |  | 10 | 2 | 80 | 20 | 80 | 6 | 2
5 | 0 | 10 | 400 | 200 | 50 | 11 | 15 | 1.326 | 1.57 |  | 10 | 2 | 80 | 20 | 80 | 15 | 4
5 | 0 | 10 | 500 | 200 | 50 | 29 | 36 | 2.832 | 3.445 |  | 10 | 2 | 80 | 20 | 80 | 55 | 21
5 | 0 | 10 | 500 | 200 | 50 | 22 | 37 |  |  |  | 10 | 2 | 80 | 20 | 80 | 55 | 25
10 | 0 | 0 | 500 | 200 | 50 | 26.7 | 42.5 | 2.097 | 2.769 |  | 10 | 2 | 80 | 20 | 80 | 30 | 13
10 | 0 | 0 | 500 | 200 | 50 | 41 | 54 | 2.789 | 3.36 |  | 15 | 2 | 80 | 20 | 80 | 28 | 11
10 | 0 | 0 | 500 | 200 | 50 | 47 | 56 | 2.084 | 4.381 |  | 20 | 2 | 80 | 20 | 80 | 28 | 10
5 | 0 | 10 | 500 | 200 | 50 | 42 | 50 |  |  |  | 10 | 2 | 80 | 20 | 80 | 23 | 10
10 | 0 | 5 | 500 | 200 | 50 |  |  | 0.981 | 2.687 |  | 10 | 2 | 80 | 20 | 80 | 37
10 | 0 | 5 | 500 | 200 | 50 |  |  | 2.369 | 3.013 |  | 15 | 2 | 80 | 20 | 80 | 38 | 24
10 | 0 | 5 | 450 | 200 | 50 | 28 | 36 | 1.389 | 1.636 |  | 15 | 2 | 80 | 20 | 80 | 23 | 4
10 | 0 | 5 | 450 | 200 | 50 | 32 | 36 | 2.275 | 2.604 |  | 15 | 2 | 80 | 20 | 80 | 65 | 12
10 | 0 | 5 | 450 | 200 | 50 | 19 | 23 | 1.276 | 1.86 |  | 15 | 2 | 80 | 20 | 80 | 42 | 7
10 | 0 | 5 | 450 | 200 | 50 | 18 | 24 | 1.595 | 2.282 |  | 15 | 2 | 80 | 20 | 80 | 65
15 | 0 | 5 | 400 | 200 | 1000 |  |  | 0.274 | 0.726 |  | 7 | 2 | 50 | 20 | 50 | 8 | 11
10 | 0 | 5 | 450 | 200 | 1000 | 23 | 27 | 1.516 | 2.213 |  | 15 | 2 | 50 | 20 | 50
10 | 0 | 5 | 450 | 200 | 1000 | 17 | 19 | 1.049 | 1.294 |  | 15 | 2 | 50 | 20 | 50 | 21 | 9
10 | 0 | 5 | 450 | 200 | 1000 | 15 | 15 | 1.127 | 1.294 | Amps reduced to 0 after 12 min so the process was stopped at 12 min | 12 | 2 | 50 | 20 | 50 | 20 | 4
10 | 0 | 5 | 470 | 200 | 1000 | 19 | 23 | 1.587 | 2.764 | Amps reduced to 4 at 450v after 6 min ie why vol increased to 480 for 15 min; 450v=5min, 480v=15 min | 20 | 2 | 50 | 20 | 50 | 22 | 6
10 | 0 | 5 | 480 | 200 | 1000 | 19 | 23 | 1.601 | 1.848 |  | 15 | 2 | 50 | 20 | 50 | 25 | 9
10 | 0 | 5 | 465 | 200 | 1000 | 19 | 20 | 1.578 | 1.995 | 450v= 6 min, 480v=10 min | 16 | 2 | 50 | 20 | 50 | 21 | 7
10 | 0 | 5 | 450 | 200 | 1000 |  |  | 1.441 | 1.659 |  | 20 | 2 | 50 | 20 | 50 | 24 | 6
10 | 0 | 5 | 475 | 200 | 1000 | 18 | 25 | 1.495 | 1.859 | 450v=6min, 480v = 15 min | 21 | 2 | 50 | 20 | 50 | 19 | 6
10 | 0 | 5 | 480 | 200 | 1000 | 21 | 25 | 1.625 | 1.852 | 450v=5 min, 480v= 10min, 500v=5 min | 20 | 2 | 50 | 20 | 50 | 20
10 | 0 | 5 | 465 | 200 | 1000 | 16 | 20 | 1.328 | 1.769 | 450v= 10 min, 480v= 10 min | 20 | 2 | 50 | 20 | 50 | 24 | 8
10 | 0 | 5 | 465 | 200 | 1000 | 32 | 35 | 2.639 | 3.069 | 450v= 10 min, 480v= 10 min | 20 | 2 | 50 | 20 | 50 | 41 | 15
10 | 0 | 5 | 465 | 200 | 1000 |  |  | 1.365 | 1.504 | 450v= 10 min, 480v= 10 min | 20 | 2 | 50 | 20 | 50
10 | 0 | 5 | 465 | 200 | 1000 |  |  | 1.441 | 2.3 | 450v= 10 min, 480v= 10 min | 20 | 2 | 50 | 20 | 50
10 | 0 | 5 | 470 | 200 | 1000 | 18 | 20 | 1.083 | 1.556 | 450v= 5 min, 480v= 10 min | 15 | 2 | 50 | 20 | 50 | 18 | 6
10 | 0 | 5 | 470 | 200 | 1000 | 16 | 20 | 1.403 | 1.641 | 450v= 5 min, 480v= 10 min | 15 | 2 | 50 | 20 | 50
10 | 0 | 5 | 470 | 200 | 1000 |  |  | 1.209 | 1.686 | 450v= 5 min, 480v= 10 min | 15 | 2 | 50 | 20 | 50
10 | 0 | 4 | 400 | 200 | 1000 | 8 | 8 | 0.384 | 0.62 |  | 15 | 2 | 80 | 20 | 80 | 16 | 2
10 | 0 | 4 | 400 | 200 | 1000 | 12 | 12 | 0.383 | 0.868 |  | 15 | 2 | 80 | 20 | 80 | 16 | 2
10 | 0 | 4 | 450 | 200 | 1000 | 16 | 20 | 1.108 | 1.724 |  | 20 | 2 | 80 | 20 | 80 | 25 | 7
10 | 0 | 4 | 500 | 200 | 1000 | 18 | 25 | 2.043 | 2.499 |  | 10 | 2 | 80 | 20 | 40 | 31 | 14
10 | 0 | 4 | 465 | 200 | 1000 | 21 | 24 | 1.659 | 2.589 | 450v=10 min, 480v=10 min | 20 | 2 | 80 | 20 | 80 | 27 | 7
10 | 0 | 5 | 500 | 200 | 1000 | 32 | 36 | 2.49 | 2.935 |  | 40 | 2 | 80 | 20 | 30 | 26 | 6
10 | 0 | 5 | 500 | 200 | 1000 | 30 | 33 | 2.228 | 2.783 |  | 40 | 2 | 80 | 20 | 40 | 24 | 13
10 | 0 | 5 | 480 | 200 | 100 | 27 | 36 | 6.696 | 6.696 | weight did not change before and after plating | 90 | 2 | 80 | 20 | 60 | 6 | 4
10 | 0 | 5 | 485 | 200 | 1000 | 32 | 36 | 5.016 | 5.016 | 450v=5 min, 500v=25 min | 30 | 2 | 80 | 20 | 30 |  | 7
10 | 0 | 5 | 400 | 200 | 1000 | 4 | 5 | 0.503 | 0.608 |  | 20 | 2 | 80 | 20 | 30 | 16 | 3
12 | 0 | 7 | 450 | 100 | 1000 | 18 | 20 | 1.423 | 1.583 |  | 15 | 2 | 80 | 20 | 30 | 17 | 7
10 | 0 | 5 | 480 | 100 | 800 | 22 | 28 | 1.122 | 1.639 |  | 30 | 2 | 80 | 20 | 30 | 18
10 | 0 | 5 | 480 | 100 | 1000 | 21 | 25 | 1.341 | 1.836 | Amps constant after 2 min | 30 | 2 | 80 | 20 | 30 | 14 | 7
10 | 0 | 5 | 480 | 100 | 1000 | 18 | 26 | 1.418 | 1.662 | Amps constant after 2 min | 30 | 2 | 80 | 20 | 30 | 15 | 7
10 | 0 | 5 | 480 | 100 | 1000 |  |  | 1.248 | 2.071 | Amps constant after 2 min | 30 | 2 | 80 | 20 | 30 | 15
10 | 0 | 5 | 480 | 100 | 1000 | 25 | 31 | 1.257 | 2.036 | Amps constant after 2 min | 30 | 2 | 80 | 20 | 30 | 16 | 8
10 | 0 | 5 | 475 | 200 | 1000 | 22 | 28 | 1.214 | 2.666 | 450v=8 min, 480v= 12min | 20 | 2 | 80 | 20 | 30 | 13 | 6
5 | 0 | 10 | 470 | 100 | 1000 | 19 | 21 | 1.252 | 1.428 | 450v=8 min, 480v= 12min | 20 | 2 | 80 | 20 | 30
5 | 0 | 10 | 470 | 200 | 1000 | 18 | 21 | 1.232 | 1.344 | 450v=8 min, 480v= 12min | 20 | 2 | 80 | 20 | 30
5 | 0 | 10 | 470 | 100 | 50 | 18 | 24 | 1.743 | 1.96 | 450v=8 min, 480v= 12min | 20 | 2 | 80 | 20 | 30
5 | 0 | 10 | 470 | 200 | 50 | 21 | 26 | 1.594 | 1.713 | 450v=8 min, 480v= 12min | 20 | 2 | 80 | 20 | 30
15 | 0 | 5 | 470 | 100 | 50 | 27 | 30 | 1.515 | 2.004 | 450v=8 min, 480v= 12min | 20 | 2 | 80 | 20 | 30
15 | 0 | 5 | 470 | 200 | 50 | 32 | 34 | 2.097 | 2.356 | 450v=8 min, 480v= 12min | 20 | 2 | 80 | 20 | 30
5 | 0 | 15 | 470 | 100 | 50 | 27 | 32 | 1.9 | 2.279 | 450v=8 min, 480v= 12min | 20 | 2 | 80 | 20 | 30
5 | 0 | 15 | 470 | 100 | 50 | 13 | 16 | 1.543 | 1.872 | 450v=8 min, 480v= 12min | 20 | 2 | 80 | 20 | 30
5 | 0 | 15 | 470 | 100 | 50 | 13 | 16 | 1.122 | 1.225 | 450v=8 min, 480v= 12min | 20 | 2 | 80 | 20 | 30
5 | 0 | 15 | 480 | 100 | 1000 | 13 | 15 | 1.03 | 2 | 450v=5 min, 480v= 5min, 500v= 10 min | 20 | 2 | 80 | 20 | 30
10 | 0 | 5 | 450 | 200 | 1000 | 16 | 18 |  |  |  | 20 | 2 | 80 | 20 | 30
10 | 0 | 5 | 450 | 200 | 1000 | 18 | 20 | 1.64 | 2.156 |  | 20 | 2 | 80 | 20 | 30
10 | 0 | 5 | 450 | 200 | 1000 | 18 | 21 | 1.436 | 2.438 |  | 20 | 2 | 80 | 20 | 30
10 | 0 | 5 | 450 | 200 | 1000 | 19 | 21 | 1.46 | 1.595 |  | 20 | 2 | 80 | 20 | 30
10 | 0 | 5 | 450 | 200 | 1000 |  |  | 1.391 | 1.725 |  | 20 | 2 | 80 | 20 | 30
10 | 0 | 5 | 450 | 200 | 1000 |  |  | 1.419 | 1.531 |  | 20 | 2 | 80 | 20 | 30
10 | 0 | 5 | 470 | 200 | 1000 | 18 | 22 | 1.099 | 1.367 | 450v=8 min, 480v= 12min | 20 | 2 | 80 | 20 | 30
10 | 0 | 5 | 470 | 200 | 1000 | 16 | 23 | 1.294 | 1.637 | 450v=8 min, 480v= 12min | 20 | 2 | 80 | 20 | 30
10 | 0 | 5 | 470 | 200 | 1000 | 15 | 21 | 1.093 | 1.613 | 450v=8 min, 480v= 12min | 20 | 2 | 80 | 20 | 30
10 | 0 | 5 | 470 | 200 | 1000 |  |  | 1.765 | 2.487 | 450v=8 min, 480v= 12min | 20 | 2 | 80 | 20 | 30
10 | 0 | 5 | 470 | 200 | 1000 |  |  | 1.243 | 2.407 | 450v=8 min, 480v= 12min | 20 | 2 | 80 | 20 | 30
10 | 0 | 5 | 470 | 200 | 1000 |  |  | 1.728 | 2.61 | 450v=8 min, 480v= 12min | 20 | 2 | 80 | 20 | 30
10 | 0 | 5 | 470 | 200 | 1000 | 18 | 25 | 0.156 | 1.971 | 450v=8 min, 480v= 12min | 20 | 2 | 80 | 20 | 30
10 | 0 | 5 | 470 | 200 | 1000 | 18 | 25 | 1.51 | 1.87 | 450v=8 min, 480v= 12min | 20 | 2 | 80 | 20 | 30
10 | 0 | 5 | 470 | 200 | 1000 | 18 | 25 | 1.407 | 1.631 | 450v=8 min, 480v= 12min | 20 | 2 | 80 | 20 | 30
10 | 0 | 5 | 470 | 200 | 1000 | 19 | 26 | 1.275 | 1.827 | 450v=8 min, 480v= 12min | 20 | 2 | 80 | 20 | 30
10 | 0 | 5 | 470 | 200 | 1000 | 19 | 26 | 1.649 | 1.781 | 450v=8 min, 480v= 12min | 20 | 2 | 80 | 20 | 30
10 | 0 | 5 | 470 | 200 | 1000 | 22 | 25 | 1.552 | 1.916 | 450v=8 min, 480v= 12min | 20 | 2 | 80 | 20 | 30
10 | 0 | 5 | 470 | 200 | 1000 |  |  | 1.408 | 2.815 | 450v=8 min, 480v= 12min | 20 | 2 | 80 | 20 | 30
10 | 0 | 5 | 470 | 200 | 1000 |  |  | 1.367 | 2.275 | 450v=8 min, 480v= 12min | 20 | 2 | 80 | 20 | 30
10 | 0 | 5 | 470 | 200 | 1000 | 18 | 21 | 1.259 | 1.592 | 450v=8 min, 480v= 12min | 20 | 2 | 80 | 20 | 30
10 | 0 | 5 | 410 | 200 | 1000 | 19 | 23 | 1.34 | 2.066 | 350v=5 min, 450v=5 min, 480v= 10min | 20 | 2 | 80 | 20 | 30
10 | 0 | 5 | 410 | 200 | 1000 | 19 | 23 | 1.724 | 1.994 | 350v=5 min, 450v=5 min, 480v= 10min | 20 | 2 | 80 | 20 | 30
10 | 0 | 5 | 470 | 200 | 1000 |  |  | 1.273 | 2.451 | 450v=8 min, 480v= 12min | 20 | 2 | 80 | 20 | 30
10 | 0 | 5 | 470 | 200 | 1000 |  |  | 1.793 | 2.769 | 450v=8 min, 480v= 12min | 20 | 2 | 80 | 20 | 30
10 | 0 | 5 | 470 | 200 | 1000 |  |  | 1.948 | 2.622 | 450v=8 min, 480v= 12min | 20 | 2 | 80 | 20 | 30
10 | 0 | 5 | 470 | 200 | 1000 |  |  | 1.457 | 3.764 | 450v=7 min, 480v= 13min | 20 | 2 | 80 | 20 | 30
10 | 0 | 5 | 450 | 200 | 1000 | 15 | 20 | 1.864 | 3.08 | 400v=5 min, 450v=5 min, 480v= 10min | 20 | 2 | 80 | 20 | 30
10 | 0 | 5 | 470 | 200 | 1000 | 15 | 20 | 1.981 | 2.495 | 450v=8 min, 480v= 12min | 20 | 2 | 80 | 20 | 30
10 | 0 | 5 | 450 | 200 | 1000 | 20 | 25 | 1.195 | 1.246 | 400v=5 min, 450v=5 min, 480v= 10min | 20 | 2 | 80 | 20 | 30
10 | 0 | 5 | 450 | 200 | 1000 | 20 | 25 | 1.193 | 1.672 | 400v=5 min, 450v=5 min, 480v= 10min | 20 | 2 | 80 | 20 | 30
10 | 0 | 5 | 450 | 200 | 1000 | 20 | 25 | 0.892 | 1.376 | 400v=5 min, 450v=5 min, 480v= 10min | 20 | 2 | 80 | 20 | 30
10 | 0 | 5 | 450 | 200 | 1000 | 20 | 25 | 1.292 | 1.656 | 400v=5 min, 450v=5 min, 480v= 10min | 20 | 2 | 80 | 20 | 30
10 | 0 | 5 | 450 | 200 | 1000 | 20 | 25 | 1.37 | 1.843 | 400v=5 min, 450v=5 min, 480v= 10min | 20 | 2 | 80 | 20 | 30
10 | 0 | 5 | 450 | 200 | 1000 | 20 | 25 | 1.43 | 1.576 | 400v=5 min, 450v=5 min, 480v= 10min | 20 | 2 | 80 | 20 | 30
10 | 0 | 5 | 450 | 200 | 1000 | 20 | 25 | 1.048 | 1.511 | 400v=5 min, 450v=5 min, 480v= 10min | 20 | 2 | 80 | 20 | 30
10 | 0 | 5 | 450 | 200 | 1000 | 20 | 25 | 1.088 | 1.339 | 400v=5 min, 450v=5 min, 480v= 10min | 20 | 2 | 80 | 20 | 30
10 | 0 | 5 | 450 | 200 | 1000 | 20 | 25 | 1.198 | 1.416 | 400v=5 min, 450v=5 min, 480v= 10min | 20 | 2 | 80 | 20 | 30
10 | 0 | 5 | 450 | 200 | 1000 | 20 | 25 | 1.228 | 1.361 | 400v=5 min, 450v=5 min, 480v= 10min | 20 | 2 | 80 | 20 | 30
10 | 0 | 5 | 450 | 200 | 1000 | 20 | 25 | 1.226 | 1.445 | 400v=5 min, 450v=5 min, 480v= 10min | 20 | 2 | 80 | 20 | 30
10 | 0 | 5 | 450 | 200 | 1000 | 20 | 25 | 1.148 | 1.502 | 400v=5 min, 450v=5 min, 480v= 10min | 20 | 2 | 80 | 20 | 30
15 | 0 | 10 | 450 | 200 | 1000 | 18 | 22 | 1.497 | 1.567 | 400v=5 min, 450v=5 min, 480v= 10min | 20 | 2 | 80 | 20 | 30 | 19 | 14
10 | 0 | 5 | 450 | 200 | 1000 | 14 | 18 | 1.418 | 1.552 | 400v=5 min, 450v=5 min, 480v= 10min | 20 | 2 | 80 | 20 | 30
10 | 0 | 5 | 450 | 200 | 1000 |  |  | 1.095 | 1.294 | 400v=5 min, 450v=5 min, 480v= 10min | 20 | 2 | 80 | 20 | 30
10 | 0 | 10 | 450 | 200 | 1000 | 16 | 20 | 1.397 | 1.497 | 400v=5 min, 450v=5 min, 480v= 10min | 20 | 2 | 80 | 20 | 30 | 12
10 | 0 | 5 | 450 | 200 | 1000 | 37 | 52 | 2.944 | 5.715 | 400v=5 min, 450v=5 min, 480v= 10min | 20 | 2 | 80 | 20 | 30 | 10
10 | 0 | 5 | 480 | 200 | 1000 | 18 | 23 |  |  |  | 20 | 2 | 80 | 20 | 30
10 | 0 | 5 | 480 | 200 | 1000 | 16 | 19 |  |  |  | 20 | 2 | 80 | 20 | 30
10 | 0 | 5 | 480 | 200 | 1000 | 16 | 20 | 6.467 | 7.632 |  | 20 | 2 | 80 | 20 | 30 | 19 | 12
10 | 0 | 5 | 480 | 200 | 1000 | 16 | 20 | 1.328 | 1.577 |  | 20 | 2 | 80 | 20 | 30 | 19 | 12
10 | 0 | 5 | 480 | 200 | 1000 | 19 | 22 | 1.313 | 1.411 |  | 20 | 2 | 80 | 20 | 30 | 17
10 | 0 | 5 | 480 | 200 | 1000 | 16 | 16 | 1.351 | 1.52 |  | 20 | 2 | 80 | 20 | 30 | 17
10 | 0 | 5 | 480 | 200 | 1000 | 20 | 20 | 1.139 | 1.575 |  | 30 | 2 | 80 | 20 | 30 | 17 | 6
10 | 0 | 5 | 480 | 200 | 1000 | 30 | 34 | 1.291 | 1.556 |  | 40 | 2 | 80 | 20 | 30
10 | 0 | 5 | 480 | 200 | 1000 | 35 | 37 | 1.598 | 2.181 |  | 50 | 2 | 80 | 20 | 30 | 17 | 6
10 | 0 | 5 | 480 | 200 | 1000 | 12 | 12 | 0.945 | 1.475 |  | 10 | 2 | 80 | 20 | 30 | 16 | 10
5 | 0 | 10 | 480 | 200 | 1000 | 8 | 9 | 1.169 | 1.221 |  | 10 | 2 | 80 | 20 | 30 | 13 | 9
5 | 0 | 10 | 480 | 200 | 1000 | 13 | 16 | 1.305 | 1.559 |  | 30 | 2 | 80 | 20 | 30 | 13 | 6
5 | 0 | 10 | 480 | 200 | 1000 | 12 | 14 | 1.562 | 1.795 |  | 20 | 2 | 80 | 20 | 30 | 15 | 6
5 | 0 | 10 | 480 | 200 | 1000 | 17 | 19 | 1.233 | 1.767 |  | 40 | 2 | 80 | 20 | 30
5 | 0 | 10 | 480 | 200 | 1000 | 20 | 23 | 1.643 | 1.739 |  | 50 | 2 | 80 | 20 | 30
10 | 0 | 10 | 480 | 200 | 1000 | 8 | 10 | 1.247 | 1.291 |  | 10 | 2 | 80 | 20 | 30 | 17
10 | 0 | 10 | 480 | 200 | 1000 | 14 | 17 | 1.314 | 1.434 |  | 20 | 2 | 80 | 20 | 30
10 | 0 | 10 | 480 | 200 | 1000 | 18 | 21 | 1.494 | 1.54 |  | 30 | 2 | 80 | 20 | 30
10 | 0 | 10 | 480 | 200 | 1000 | 19 | 24 | 1.372 | 1.548 |  | 40 | 2 | 80 | 20 | 30
10 | 0 | 10 | 480 | 200 | 1000 | 26 | 30 | 1.532 | 2.043 |  | 50 | 2 | 80 | 20 | 30 | 17 | 7
10 | 0 | 10 | 500 | 200 | 1000 | 47 | 52 | 3.131 | 3.554 | 480v=25 min, 500v= 15min , 520v=20 min; resistance=1022milohm | 60 | 2 | 80 | 20 | 30
10 | 0 | 5 | 500 | 200 | 1000 | 37 | 42 | 2.266 | 2.541 | 480v=25 min, 500v= 15min , 520v=20 min; resistance=850milohm | 60 | 2 | 80 | 20 | 30
10 | 0 | 5 | 500 | 200 | 1000 | 39 | 42 | 2.125 | 3.69 | 480v=25 min, 500v= 15min , 520v=20 min; resistance=738milohm | 60 | 2 | 80 | 20 | 40
10 | 0 | 5 | 500 | 200 | 1000 | 49 | 54 | 2.594 | 3.621 | 480v=25 min, 500v= 15min , 520v=20 min; resistance=1017milohm | 60 | 2 | 80 | 20 | 50 | 20 | 9
10 | 0 | 5 | 500 | 200 | 1000 |  |  |  |  | 480v=25 min, 500v= 15min , 520v=20 min; resistance=1012milohm; do not go 60% of daily cycle, sample burning issues | 60 | 2 | 80 | 20 | 60 | 28 | 12
10 | 0 | 10 | 500 | 200 | 1000 | 49 | 53 | 2.99 | 3.969 | 480v=25 min, 500v= 15min , 520v=20 min; resistance=870milohm | 60 | 2 | 80 | 20 | 40 | 19 | 8
10 | 0 | 10 | 500 | 200 | 1000 | 50 | 54 | 2.99 | 4.063 | 480v=25 min, 500v= 15min , 520v=20 min; resistance=897milohm | 60 | 2 | 80 | 20 | 50 | 23 | 11
10 | 0 | 5 | 500 | 200 | 1000 | 23 | 26 | 1.427 | 2.007 | 480v=25 min, 500v= 15min , 520v=20 min; resistance=530milohm | 60 | 2 | 80 | 20 | 40 | 16 | 7
10 | 0 | 5 | 500 | 200 | 1000 | 40 | 44 | 2.778 | 3.082 | 480v=25 min, 500v= 15min , 520v=20 min; resistance=590milohm | 60 | 2 | 80 | 20 | 50 | 19 | 7
10 | 0 | 5 | 500 | 200 | 1000 | 25 | 29 | 1.619 | 1.726 | 480v=5 min, 500v= 5min , 520v=10 min; resistance=675milohm | 20 | 2 | 80 | 20 | 40 | 23 | 13
10 | 0 | 5 | 500 | 200 | 1000 | 34 | 43 | 1.652 | 2.189 | 480v=10 min, 500v= 15min , 520v=15 min; resistance=756milohm | 40 | 2 | 80 | 20 | 40 | 23 | 10
10 | 0 | 10 | 500 | 200 | 1000 | 27 | 36 | 1.801 | 2.024 | 480v=5 min, 500v= 5min , 520v=10 min | 20 | 2 | 80 | 20 | 50 | 28 | 12
10 | 0 | 10 | 500 | 200 | 1000 | 52 | 61 | 2.898 | 3.646 | 480v=10 min, 500v= 15min , 520v=15 min | 40 | 2 | 80 | 20 | 50 | 31 | 13
10 | 0 | 5 | 480 | 200 | 1000 |  |  | 1.28 | 2.781 |  | 25 | 2 | 80 | 20 | 30
10 | 0 | 5 | 480 | 200 | 1000 | 19 | 23 | 1.088 | 1.288 |  | 20 | 2 | 80 | 20 | 30
10 | 0 | 5 | 480 | 200 | 1000 | 18 | 22 | 1.13 | 1.373 |  | 20 | 2 | 80 | 20 | 30
10 | 0 | 5 | 480 | 200 | 1000 | 19 | 24 | 1.276 | 1.891 |  | 20 | 2 | 80 | 20 | 30
10 | 0 | 5 | 480 | 200 | 1000 | 19 | 21 | 1.396 | 1.513 |  | 20 | 2 | 80 | 20 | 30
10 | 0 | 5 | 480 | 200 | 1000 | 18 | 22 | 1.345 | 1.782 |  | 20 | 2 | 80 | 20 | 30
10 | 0 | 5 | 480 | 200 | 1000 | 21 | 24 | 1.589 | 1.684 |  | 20 | 2 | 80 | 20 | 30
10 | 0 | 5 | 480 | 200 | 1000 | 16 | 22 | 1.594 | 1.635 |  | 20 | 2 | 80 | 20 | 30
10 | 0 | 5 | 480 | 200 | 1000 | 16 | 22 | 1.12 | 1.634 |  | 20 | 2 | 80 | 20 | 30
10 | 0 | 5 | 480 | 200 | 1000 | 19 | 24 | 1.419 | 1.493 |  | 20 | 2 | 80 | 20 | 30
10 | 0 | 5 | 480 | 200 | 1000 | 17 | 20 | 2.127 | 2.62 |  | 20 | 2 | 80 | 20 | 30
10 | 0 | 5 | 480 | 200 | 1000 | 16 | 19 | 1.046 | 1.469 |  | 20 | 2 | 80 | 20 | 30
10 | 0 | 5 | 480 | 200 | 1000 | 19 | 22 | 1.24 | 1.48 |  | 20 | 2 | 80 | 20 | 30
2 | 4 | 10 | 480 | 200 | 1000 | 19 | 23 | 1.231 | 1.512 |  | 40 | 2 | 80 | 20 | 30 | 9 | 5
2 | 4 | 10 | 515 | 200 | 1000 | 25 | 29 | 1.649 | 2.137 | 450v=1min, 500v= 5 min, 530v= 34 min | 40 | 2 | 80 | 20 | 30 | 10 | 6
2 | 4 | 10 | 480 | 200 | 1000 | 18 | 20 | 1.443 | 2.062 | 450v=1min, 480v=39 min | 40 | 2 | 80 | 20 | 30 | 9 | 5
2 | 4 | 10 | 450 | 200 | 1000 | 11 | 15 | 1.366 | 1.645 |  | 60 | 2 | 80 | 20 | 30 | 8 | 4
2 | 4 | 10 | 450 | 200 | 1000 |  |  | 0.911 | 1.407 |  | 60 | 2 | 80 | 20 | 30 | 9 | 4
2 | 4 | 10 | 480 | 200 | 1000 | 16 | 24 | 2.17 | 2.2 |  | 40 | 2 | 80 | 20 | 30 | 10 | 5
2 | 4 | 10 | 470 | 80 | 1000 | 11 | 14 | 1.355 | 1.711 | 450v=2 min, 460v= 6 min, 470v=9 min, 480v=10 min, 490v=7 min | 34 | 2 | 80 | 20 | 30 | 7 | 5
2 | 4 | 10 | 525 | 80 | 1000 | 28 | 32 | 1.989 | 2.315 | inner soft layer and outer dense layer observed; 490v= 3min, 500v=7 min, 510v= 5min, 520v= 20min, 530v=4min, 540v=6 min, 550v= 5min, 560v= 5min | 40 | 2 | 80 | 20 | 30
2 | 4 | 10 | 480 | 200 | 1000 | 18 | 22 | 1.077 | 1.695 |  | 40 | 2 | 80 | 20 | 30 | 11
2 | 4 | 10 | 450 | 0 | 1000 | 28.6 | 41.5 | 4.017 | 4.226 | coating was loose in nature and no adhesion, coating failed; 420v=10 min, 430v=10 min, 450v=10 min, 480v=20min | 50 | 1 | 80 |  | 30 | 6
2 | 4 | 10 | 480 | 200 | 1000 | 18 | 20 | 1.916 | 8.441 |  | 40 | 2 | 80 | 20 | 30 | 11 | 5
2 | 4 | 10 | 480 | 200 | 1000 | 20 | 22 | 1.613 | 14.841 |  | 40 | 2 | 80 | 20 | 30 | 12 | 5
2 | 4 | 10 | 480 | 200 | 1000 | 20 | 22 | 9.183 | 10.445 | till date 27-07-2026 | 40 | 2 | 80 | 20 | 30 | 12 | 5
2 | 4 | 10 | 480 | 200 | 1000 |  |  | 1.33 | 1.787 | till date 04-08-2026 | 40 | 2 | 80 | 20 | 30 | 10 | 5